## Sheet1
20004.453 | 0.40879 | -0.02708
15829.126 | 0.41415 | -0.00706
12516.703 | 0.42188 | 0.00479
9909.4424 | 0.42944 | 0.01826
7835.48 | 0.43782 | 0.02982
6217.2461 | 0.44615 | 0.03942
4905.291 | 0.45525 | 0.04855
3881.2737 | 0.46326 | 0.05551
3070.9827 | 0.47351 | 0.06326
2430.7778 | 0.48468 | 0.07042
1923.1537 | 0.49593 | 0.07711
1522.4358 | 0.50702 | 0.08252
1203.8446 | 0.51988 | 0.09216
952.86591 | 0.53438 | 0.09697
754.27557 | 0.54984 | 0.10406
596.71857 | 0.56617 | 0.1116
471.96338 | 0.58383 | 0.11749
373.20856 | 0.60169 | 0.12628
295.47278 | 0.62154 | 0.13302
233.87738 | 0.6415 | 0.14024
185.05922 | 0.66238 | 0.14655
146.35823 | 0.68829 | 0.15455
115.77804 | 0.71154 | 0.16064
91.6721 | 0.73584 | 0.16776
72.51701 | 0.76194 | 0.17457
57.36816 | 0.78788 | 0.18243
45.3629 | 0.81286 | 0.19156
35.93134 | 0.84158 | 0.19588
28.40909 | 0.87505 | 0.20931
22.48202 | 0.90898 | 0.21549
17.79613 | 0.94446 | 0.22242
14.06813 | 0.98095 | 0.23455
11.1448 | 1.03415 | 0.22667
8.81772 | 1.0719 | 0.23619
6.97545 | 1.11002 | 0.21398
5.5173 | 1.15379 | 0.18724
4.36941 | 1.20603 | 0.17591
3.45686 | 1.2267 | 0.1763
2.73547 | 1.22714 | 0.16248
2.16054 | 1.22438 | 0.12862
1.70952 | 1.23398 | 0.08485
1.35352 | 1.26539 | 0.04602
1.07079 | 1.3104 | 0.03361
0.84734 | 1.34825 | 0.05362
0.67072 | 1.36017 | 0.09146
0.53067 | 1.33401 | 0.14106
0.41976 | 1.26917 | 0.16241
0.33183 | 1.19725 | 0.13395
0.26261 | 1.15675 | 0.05901
0.20791 | 1.17676 | -0.0365
0.16452 | 1.26558 | -0.10783
0.13007 | 1.40069 | -0.11069
0.10309 | 1.53466 | -0.01746
0.08153 | 1.6077 | 0.16578
0.06443 | 1.58158 | 0.36709
0.05102 | 1.39916 | 0.54833
0.04042 | 1.13462 | 0.57558
0.03192 | 0.89352 | 0.42423
0.02528 | 0.81375 | 0.12219
0.01999 | 1.02203 | -0.16855