## Sheet1
20004.453 | 0.39457 | -0.03444
15829.126 | 0.39902 | -0.01469
12516.703 | 0.40517 | 0.00085
9909.4424 | 0.41065 | 0.01403
7835.48 | 0.41814 | 0.02584
6217.2461 | 0.42684 | 0.03482
4905.291 | 0.43665 | 0.04462
3881.2737 | 0.44477 | 0.05296
3070.9827 | 0.45499 | 0.06031
2430.7778 | 0.46437 | 0.06711
1923.1537 | 0.47728 | 0.07547
1522.4358 | 0.48832 | 0.08243
1203.8446 | 0.50137 | 0.089
952.86591 | 0.51611 | 0.09494
754.27557 | 0.52986 | 0.10299
596.71857 | 0.54723 | 0.1094
471.96338 | 0.56368 | 0.11485
373.20856 | 0.58126 | 0.12365
295.47278 | 0.60014 | 0.12829
233.87738 | 0.62056 | 0.13446
185.05922 | 0.64199 | 0.14096
146.35823 | 0.66228 | 0.14793
115.77804 | 0.68606 | 0.15167
91.6721 | 0.71092 | 0.15813
72.51701 | 0.73588 | 0.16311
57.36816 | 0.76382 | 0.16775
45.3629 | 0.79427 | 0.17179
35.93134 | 0.82217 | 0.17353
28.40909 | 0.85638 | 0.17136
22.48202 | 0.88633 | 0.16499
17.79613 | 0.91663 | 0.15809
14.06813 | 0.94393 | 0.14566
11.1448 | 0.96419 | 0.13303
8.81772 | 0.98545 | 0.11929
6.97545 | 1.00228 | 0.10758
5.5173 | 1.01084 | 0.09599
4.36941 | 1.0214 | 0.08411
3.45686 | 1.03163 | 0.07359
2.73547 | 1.04158 | 0.06654
2.16054 | 1.05129 | 0.06391
1.70952 | 1.05589 | 0.06522
1.35352 | 1.05749 | 0.06425
1.07079 | 1.05824 | 0.06056
0.84734 | 1.06167 | 0.05651
0.67072 | 1.06807 | 0.05175
0.53067 | 1.07967 | 0.04931
0.41976 | 1.09547 | 0.05286
0.33183 | 1.1111 | 0.06656
0.26261 | 1.12 | 0.08675
0.20791 | 1.11972 | 0.10926
0.16452 | 1.11242 | 0.12561
0.13007 | 1.10582 | 0.13092
0.10309 | 1.10833 | 0.13126
0.08153 | 1.12225 | 0.13142
0.06443 | 1.14812 | 0.14134
0.05102 | 1.18469 | 0.15962
0.04042 | 1.22976 | 0.19646
0.03192 | 1.27143 | 0.25545
0.02528 | 1.29675 | 0.32696
0.01999 | 1.30566 | 0.39191