## Sheet1
20004.453 | 0.39225 | -0.03368
15829.126 | 0.3976 | -0.01436
12516.703 | 0.4054 | 0.0013
9909.4424 | 0.41088 | 0.01406
7835.48 | 0.41967 | 0.02651
6217.2461 | 0.42648 | 0.03686
4905.291 | 0.43666 | 0.04399
3881.2737 | 0.44412 | 0.05142
3070.9827 | 0.45343 | 0.06091
2430.7778 | 0.4661 | 0.06827
1923.1537 | 0.4773 | 0.07507
1522.4358 | 0.49035 | 0.08303
1203.8446 | 0.50195 | 0.08971
952.86591 | 0.51677 | 0.09747
754.27557 | 0.53197 | 0.10334
596.71857 | 0.54845 | 0.10972
471.96338 | 0.56395 | 0.11587
373.20856 | 0.58287 | 0.12285
295.47278 | 0.60273 | 0.13044
233.87738 | 0.62253 | 0.13457
185.05922 | 0.64346 | 0.14145
146.35823 | 0.66542 | 0.14796
115.77804 | 0.6886 | 0.15388
91.6721 | 0.7127 | 0.15933
72.51701 | 0.73963 | 0.165
57.36816 | 0.76707 | 0.16894
45.3629 | 0.79628 | 0.1734
35.93134 | 0.82683 | 0.17481
28.40909 | 0.85963 | 0.17456
22.48202 | 0.88799 | 0.16838
17.79613 | 0.91942 | 0.15971
14.06813 | 0.94693 | 0.14825
11.1448 | 0.97085 | 0.13546
8.81772 | 0.98918 | 0.12051
6.97545 | 1.00633 | 0.10659
5.5173 | 1.01991 | 0.09455
4.36941 | 1.02979 | 0.08378
3.45686 | 1.03917 | 0.07447
2.73547 | 1.04654 | 0.06844
2.16054 | 1.05182 | 0.06288
1.70952 | 1.05751 | 0.05837
1.35352 | 1.06407 | 0.05578
1.07079 | 1.0687 | 0.05457
0.84734 | 1.07313 | 0.05409
0.67072 | 1.07831 | 0.05596
0.53067 | 1.08416 | 0.05707
0.41976 | 1.09004 | 0.06116
0.33183 | 1.09607 | 0.0669
0.26261 | 1.10168 | 0.07278
0.20791 | 1.10944 | 0.08065
0.16452 | 1.11902 | 0.09144
0.13007 | 1.12891 | 0.10645
0.10309 | 1.13743 | 0.12356
0.08153 | 1.14661 | 0.14088
0.06443 | 1.16058 | 0.16121
0.05102 | 1.18057 | 0.18483
0.04042 | 1.20139 | 0.21609
0.03192 | 1.22449 | 0.24984
0.02528 | 1.25489 | 0.28396
0.01999 | 1.29838 | 0.32562