## Sheet1
20004.453 | 0.29139 | -0.02129
15829.126 | 0.29784 | -0.0054
12516.703 | 0.30591 | 0.00594
9909.4424 | 0.31334 | 0.01693
7835.48 | 0.32087 | 0.02649
6217.2461 | 0.32806 | 0.03349
4905.291 | 0.33601 | 0.04065
3881.2737 | 0.34401 | 0.04556
3070.9827 | 0.35243 | 0.05197
2430.7778 | 0.36137 | 0.05633
1923.1537 | 0.37088 | 0.06079
1522.4358 | 0.38132 | 0.06529
1203.8446 | 0.39045 | 0.06929
952.86591 | 0.40189 | 0.07399
754.27557 | 0.41312 | 0.07796
596.71857 | 0.4238 | 0.0803
471.96338 | 0.43693 | 0.08544
373.20856 | 0.45135 | 0.08905
295.47278 | 0.4652 | 0.09284
233.87738 | 0.47718 | 0.09735
185.05922 | 0.49224 | 0.10139
146.35823 | 0.50609 | 0.10675
115.77804 | 0.521 | 0.10958
91.6721 | 0.53761 | 0.11631
72.51701 | 0.55337 | 0.12234
57.36816 | 0.57057 | 0.13169
45.3629 | 0.58929 | 0.14065
35.93134 | 0.61109 | 0.14898
28.40909 | 0.63402 | 0.15969
22.48202 | 0.66358 | 0.17034
17.79613 | 0.69429 | 0.17963
14.06813 | 0.73029 | 0.18312
11.1448 | 0.76589 | 0.1816
8.81772 | 0.80173 | 0.1758
6.97545 | 0.83716 | 0.16256
5.5173 | 0.86065 | 0.14849
4.36941 | 0.88486 | 0.13282
3.45686 | 0.90279 | 0.11792
2.73547 | 0.91665 | 0.10352
2.16054 | 0.92713 | 0.08945
1.70952 | 0.93648 | 0.07941
1.35352 | 0.94239 | 0.07227
1.07079 | 0.94836 | 0.066
0.84734 | 0.95435 | 0.06193
0.67072 | 0.95944 | 0.06131
0.53067 | 0.96339 | 0.06308
0.41976 | 0.96747 | 0.06553
0.33183 | 0.9715 | 0.06956
0.26261 | 0.97779 | 0.07558
0.20791 | 0.98448 | 0.08542
0.16452 | 0.99089 | 0.09745
0.13007 | 0.99946 | 0.11128
0.10309 | 1.0125 | 0.12809
0.08153 | 1.02954 | 0.15232
0.06443 | 1.04778 | 0.18356
0.05102 | 1.06109 | 0.21653
0.04042 | 1.08001 | 0.24531
0.03192 | 1.10981 | 0.27587
0.02528 | 1.14809 | 0.31464
0.01999 | 1.18657 | 0.36002