## Sheet1
20004.453 | 0.29116 | -0.0213
15829.126 | 0.29725 | -0.00614
12516.703 | 0.30471 | 0.00802
9909.4424 | 0.31194 | 0.01697
7835.48 | 0.31849 | 0.0263
6217.2461 | 0.32682 | 0.03323
4905.291 | 0.33361 | 0.04154
3881.2737 | 0.34262 | 0.04591
3070.9827 | 0.35223 | 0.05112
2430.7778 | 0.36007 | 0.05529
1923.1537 | 0.36875 | 0.05953
1522.4358 | 0.37878 | 0.06466
1203.8446 | 0.39032 | 0.06895
952.86591 | 0.40219 | 0.07368
754.27557 | 0.4147 | 0.07731
596.71857 | 0.42614 | 0.08179
471.96338 | 0.4377 | 0.08427
373.20856 | 0.45069 | 0.08854
295.47278 | 0.46459 | 0.09267
233.87738 | 0.47757 | 0.09737
185.05922 | 0.49477 | 0.10223
146.35823 | 0.5085 | 0.10522
115.77804 | 0.5224 | 0.11092
91.6721 | 0.53961 | 0.11643
72.51701 | 0.55455 | 0.12392
57.36816 | 0.57352 | 0.12779
45.3629 | 0.59148 | 0.13561
35.93134 | 0.6123 | 0.14805
28.40909 | 0.63502 | 0.15366
22.48202 | 0.66123 | 0.16266
17.79613 | 0.69474 | 0.17174
14.06813 | 0.73296 | 0.16438
11.1448 | 0.75625 | 0.16663
8.81772 | 0.79286 | 0.14852
6.97545 | 0.83155 | 0.14329
5.5173 | 0.84079 | 0.1363
4.36941 | 0.84847 | 0.11222
3.45686 | 0.865 | 0.08347
2.73547 | 0.89306 | 0.06565
2.16054 | 0.91498 | 0.06666
1.70952 | 0.91994 | 0.07996
1.35352 | 0.90486 | 0.089
1.07079 | 0.88015 | 0.08143
0.84734 | 0.86141 | 0.05479
0.67072 | 0.86186 | 0.02257
0.53067 | 0.88668 | -0.0096
0.41976 | 0.92996 | -0.01769
0.33183 | 0.97171 | 0.006
0.26261 | 0.99165 | 0.05481
0.20791 | 0.97925 | 0.11063
0.16452 | 0.93666 | 0.15217
0.13007 | 0.87545 | 0.1623
0.10309 | 0.81788 | 0.13268
0.08153 | 0.78532 | 0.0608
0.06443 | 0.8073 | -0.02671
0.05102 | 0.93059 | -0.11336
0.04042 | 1.14569 | -0.10953
0.03192 | 1.38033 | 0.05253
0.02528 | 1.50703 | 0.37781
0.01999 | 1.4157 | 0.77311