## Sheet1
20004.453 | 0.2759 | -0.03056
15829.126 | 0.28126 | -0.01334
12516.703 | 0.28602 | -0.00081
9909.4424 | 0.29303 | 0.01227
7835.48 | 0.29906 | 0.02069
6217.2461 | 0.30719 | 0.02957
4905.291 | 0.31425 | 0.0354
3881.2737 | 0.32302 | 0.04234
3070.9827 | 0.32984 | 0.04644
2430.7778 | 0.33912 | 0.05153
1923.1537 | 0.34795 | 0.05772
1522.4358 | 0.35736 | 0.06098
1203.8446 | 0.36822 | 0.06528
952.86591 | 0.37904 | 0.06947
754.27557 | 0.38944 | 0.07215
596.71857 | 0.40032 | 0.07887
471.96338 | 0.41209 | 0.07958
373.20856 | 0.42557 | 0.08449
295.47278 | 0.4365 | 0.08742
233.87738 | 0.45029 | 0.09186
185.05922 | 0.46493 | 0.0959
146.35823 | 0.47884 | 0.10022
115.77804 | 0.49553 | 0.1049
91.6721 | 0.51117 | 0.11029
72.51701 | 0.52866 | 0.11419
57.36816 | 0.5499 | 0.11826
45.3629 | 0.57227 | 0.12073
35.93134 | 0.59448 | 0.11968
28.40909 | 0.61757 | 0.11493
22.48202 | 0.63981 | 0.10913
17.79613 | 0.65748 | 0.09943
14.06813 | 0.67349 | 0.08779
11.1448 | 0.68649 | 0.07813
8.81772 | 0.69378 | 0.06875
6.97545 | 0.70131 | 0.05938
5.5173 | 0.71011 | 0.05329
4.36941 | 0.71441 | 0.04913
3.45686 | 0.71564 | 0.04397
2.73547 | 0.71933 | 0.03931
2.16054 | 0.72506 | 0.03572
1.70952 | 0.73061 | 0.03381
1.35352 | 0.73693 | 0.03586
1.07079 | 0.74102 | 0.04104
0.84734 | 0.74065 | 0.04702
0.67072 | 0.7388 | 0.05047
0.53067 | 0.7377 | 0.05105
0.41976 | 0.73943 | 0.04867
0.33183 | 0.74788 | 0.04723
0.26261 | 0.76143 | 0.04945
0.20791 | 0.77858 | 0.05892
0.16452 | 0.79562 | 0.07833
0.13007 | 0.80617 | 0.10528
0.10309 | 0.80737 | 0.13341
0.08153 | 0.80247 | 0.15447
0.06443 | 0.80219 | 0.17038
0.05102 | 0.8106 | 0.17567
0.04042 | 0.83189 | 0.18518
0.03192 | 0.86506 | 0.20029
0.02528 | 0.90995 | 0.22521
0.01999 | 0.96429 | 0.26576