## Sheet1
20004.453 | 0.27246 | -0.03095
15829.126 | 0.27675 | -0.01405
12516.703 | 0.28482 | -0.00024
9909.4424 | 0.29006 | 0.01261
7835.48 | 0.29739 | 0.01996
6217.2461 | 0.30463 | 0.02875
4905.291 | 0.31195 | 0.03531
3881.2737 | 0.31745 | 0.04171
3070.9827 | 0.32851 | 0.04623
2430.7778 | 0.33546 | 0.05203
1923.1537 | 0.34575 | 0.05675
1522.4358 | 0.35558 | 0.06121
1203.8446 | 0.36456 | 0.06518
952.86591 | 0.37602 | 0.0693
754.27557 | 0.38548 | 0.07389
596.71857 | 0.39717 | 0.07644
471.96338 | 0.40899 | 0.07973
373.20856 | 0.42083 | 0.08404
295.47278 | 0.43145 | 0.08759
233.87738 | 0.44676 | 0.09022
185.05922 | 0.45981 | 0.09551
146.35823 | 0.4744 | 0.10086
115.77804 | 0.48999 | 0.10462
91.6721 | 0.50621 | 0.1102
72.51701 | 0.52701 | 0.11329
57.36816 | 0.54537 | 0.11748
45.3629 | 0.56856 | 0.12038
35.93134 | 0.59198 | 0.12083
28.40909 | 0.61305 | 0.116
22.48202 | 0.63406 | 0.10884
17.79613 | 0.65291 | 0.10062
14.06813 | 0.66903 | 0.09117
11.1448 | 0.68064 | 0.07931
8.81772 | 0.69251 | 0.06941
6.97545 | 0.69913 | 0.06151
5.5173 | 0.7062 | 0.05345
4.36941 | 0.71021 | 0.04711
3.45686 | 0.71567 | 0.04236
2.73547 | 0.71985 | 0.04017
2.16054 | 0.72234 | 0.03713
1.70952 | 0.7256 | 0.03574
1.35352 | 0.72928 | 0.03652
1.07079 | 0.7319 | 0.03714
0.84734 | 0.73536 | 0.03818
0.67072 | 0.73836 | 0.04048
0.53067 | 0.74303 | 0.0435
0.41976 | 0.74706 | 0.04922
0.33183 | 0.75146 | 0.05484
0.26261 | 0.75716 | 0.06152
0.20791 | 0.76445 | 0.06977
0.16452 | 0.77291 | 0.08155
0.13007 | 0.78052 | 0.096
0.10309 | 0.78783 | 0.11027
0.08153 | 0.79848 | 0.12532
0.06443 | 0.8128 | 0.14369
0.05102 | 0.8314 | 0.16624
0.04042 | 0.84961 | 0.19206
0.03192 | 0.87274 | 0.21841
0.02528 | 0.90456 | 0.24732
0.01999 | 0.94457 | 0.2873