## Sheet1
20004.453 | 1.20246 | -0.0213
15829.126 | 1.20947 | -0.00595
12516.703 | 1.21669 | 0.00552
9909.4424 | 1.22312 | 0.01404
7835.48 | 1.23077 | 0.02112
6217.2461 | 1.23724 | 0.02708
4905.291 | 1.24527 | 0.03403
3881.2737 | 1.25099 | 0.0384
3070.9827 | 1.25856 | 0.04173
2430.7778 | 1.26536 | 0.04458
1923.1537 | 1.27356 | 0.04769
1522.4358 | 1.28132 | 0.05225
1203.8446 | 1.28993 | 0.05499
952.86591 | 1.29829 | 0.05708
754.27557 | 1.30695 | 0.05927
596.71857 | 1.31593 | 0.06196
471.96338 | 1.32346 | 0.06454
373.20856 | 1.33298 | 0.06779
295.47278 | 1.34269 | 0.07323
233.87738 | 1.35307 | 0.07689
185.05922 | 1.36479 | 0.08109
146.35823 | 1.3753 | 0.08415
115.77804 | 1.38656 | 0.08864
91.6721 | 1.40017 | 0.0955
72.51701 | 1.41255 | 0.10316
57.36816 | 1.42621 | 0.11112
45.3629 | 1.44436 | 0.11986
35.93134 | 1.46258 | 0.13057
28.40909 | 1.48401 | 0.1419
22.48202 | 1.50907 | 0.14863
17.79613 | 1.5377 | 0.15701
14.06813 | 1.56806 | 0.15904
11.1448 | 1.59827 | 0.15829
8.81772 | 1.62917 | 0.15087
6.97545 | 1.65849 | 0.13955
5.5173 | 1.67982 | 0.129
4.36941 | 1.7001 | 0.11436
3.45686 | 1.71504 | 0.10254
2.73547 | 1.72815 | 0.09048
2.16054 | 1.73837 | 0.07996
1.70952 | 1.74674 | 0.0729
1.35352 | 1.75223 | 0.06868
1.07079 | 1.75618 | 0.06432
0.84734 | 1.76012 | 0.06264
0.67072 | 1.76461 | 0.06185
0.53067 | 1.76912 | 0.06338
0.41976 | 1.77428 | 0.06672
0.33183 | 1.78211 | 0.0725
0.26261 | 1.79122 | 0.0822
0.20791 | 1.80092 | 0.09781
0.16452 | 1.80748 | 0.11698
0.13007 | 1.8126 | 0.13606
0.10309 | 1.82027 | 0.15318
0.08153 | 1.8335 | 0.17143
0.06443 | 1.85196 | 0.19396
0.05102 | 1.87386 | 0.21676
0.04042 | 1.90713 | 0.24287
0.03192 | 1.9543 | 0.2811
0.02528 | 2.00553 | 0.3412
0.01999 | 2.04799 | 0.419