## Sheet1
20004.453 | 1.20518 | -0.01935
15829.126 | 1.21129 | -0.00622
12516.703 | 1.21792 | 0.00594
9909.4424 | 1.2255 | 0.01499
7835.48 | 1.23474 | 0.02221
6217.2461 | 1.24216 | 0.0278
4905.291 | 1.24836 | 0.03458
3881.2737 | 1.25611 | 0.03708
3070.9827 | 1.26351 | 0.04158
2430.7778 | 1.27005 | 0.0444
1923.1537 | 1.27823 | 0.04863
1522.4358 | 1.28662 | 0.05067
1203.8446 | 1.29482 | 0.05454
952.86591 | 1.30277 | 0.05743
754.27557 | 1.31238 | 0.06087
596.71857 | 1.32126 | 0.06167
471.96338 | 1.32962 | 0.06424
373.20856 | 1.34054 | 0.068
295.47278 | 1.34965 | 0.07308
233.87738 | 1.35877 | 0.07485
185.05922 | 1.36874 | 0.07838
146.35823 | 1.38128 | 0.08342
115.77804 | 1.39055 | 0.08818
91.6721 | 1.40452 | 0.09291
72.51701 | 1.41662 | 0.09977
57.36816 | 1.43459 | 0.11021
45.3629 | 1.45053 | 0.11814
35.93134 | 1.46418 | 0.12564
28.40909 | 1.49264 | 0.13286
22.48202 | 1.51632 | 0.13857
17.79613 | 1.53867 | 0.14265
14.06813 | 1.57347 | 0.14948
11.1448 | 1.59676 | 0.13487
8.81772 | 1.63293 | 0.13365
6.97545 | 1.64517 | 0.12918
5.5173 | 1.65443 | 0.10223
4.36941 | 1.68041 | 0.07716
3.45686 | 1.70996 | 0.07337
2.73547 | 1.72021 | 0.08305
2.16054 | 1.70774 | 0.08985
1.70952 | 1.68867 | 0.07766
1.35352 | 1.67585 | 0.04745
1.07079 | 1.68642 | 0.01289
0.84734 | 1.71824 | -0.00917
0.67072 | 1.75584 | -0.00625
0.53067 | 1.78705 | 0.02555
0.41976 | 1.78941 | 0.07335
0.33183 | 1.75859 | 0.11407
0.26261 | 1.70965 | 0.12377
0.20791 | 1.66868 | 0.10201
0.16452 | 1.6526 | 0.05862
0.13007 | 1.66834 | 0.01074
0.10309 | 1.71869 | -0.02896
0.08153 | 1.81113 | -0.03576
0.06443 | 1.91681 | 0.00939
0.05102 | 2.00935 | 0.15187
0.04042 | 2.00874 | 0.35604
0.03192 | 1.87303 | 0.54025
0.02528 | 1.62654 | 0.60437
0.01999 | 1.34825 | 0.47613