## Sheet1
20004.453 | 1.39239 | -0.02238
15829.126 | 1.4 | -0.00663
12516.703 | 1.4081 | 0.00515
9909.4424 | 1.41482 | 0.01452
7835.48 | 1.42101 | 0.02092
6217.2461 | 1.42869 | 0.0296
4905.291 | 1.43715 | 0.03253
3881.2737 | 1.44311 | 0.03757
3070.9827 | 1.45077 | 0.04012
2430.7778 | 1.45805 | 0.04459
1923.1537 | 1.46517 | 0.04779
1522.4358 | 1.47422 | 0.05144
1203.8446 | 1.48185 | 0.05415
952.86591 | 1.49114 | 0.05771
754.27557 | 1.49973 | 0.06007
596.71857 | 1.509 | 0.06161
471.96338 | 1.51779 | 0.06601
373.20856 | 1.5282 | 0.06801
295.47278 | 1.53856 | 0.07248
233.87738 | 1.54795 | 0.07708
185.05922 | 1.5591 | 0.079
146.35823 | 1.57093 | 0.08377
115.77804 | 1.58103 | 0.08806
91.6721 | 1.5925 | 0.09367
72.51701 | 1.60658 | 0.09958
57.36816 | 1.62345 | 0.10899
45.3629 | 1.64178 | 0.11734
35.93134 | 1.65479 | 0.1232
28.40909 | 1.68139 | 0.13154
22.48202 | 1.70596 | 0.13737
17.79613 | 1.73008 | 0.14092
14.06813 | 1.76616 | 0.14636
11.1448 | 1.78608 | 0.13201
8.81772 | 1.82202 | 0.12776
6.97545 | 1.83679 | 0.12358
5.5173 | 1.84253 | 0.09958
4.36941 | 1.86517 | 0.07437
3.45686 | 1.89446 | 0.06805
2.73547 | 1.90666 | 0.07813
2.16054 | 1.89677 | 0.08638
1.70952 | 1.87601 | 0.0795
1.35352 | 1.86186 | 0.05173
1.07079 | 1.86717 | 0.0177
0.84734 | 1.89444 | -0.00873
0.67072 | 1.92958 | -0.01018
0.53067 | 1.96526 | 0.01564
0.41976 | 1.97346 | 0.06216
0.33183 | 1.94996 | 0.1056
0.26261 | 1.90436 | 0.12296
0.20791 | 1.86106 | 0.10798
0.16452 | 1.83771 | 0.07087
0.13007 | 1.84291 | 0.02176
0.10309 | 1.88792 | -0.0238
0.08153 | 1.9754 | -0.0423
0.06443 | 2.08404 | -0.00804
0.05102 | 2.19217 | 0.11687
0.04042 | 2.21745 | 0.32096
0.03192 | 2.10685 | 0.52505
0.02528 | 1.86343 | 0.62453
0.01999 | 1.57281 | 0.5385