## Sheet1
20004.453 | 1.35905 | -0.0214
15829.126 | 1.36681 | -0.00722
12516.703 | 1.37473 | 0.00558
9909.4424 | 1.38268 | 0.01354
7835.48 | 1.38879 | 0.02229
6217.2461 | 1.39546 | 0.02824
4905.291 | 1.40194 | 0.03271
3881.2737 | 1.41115 | 0.0374
3070.9827 | 1.41877 | 0.04208
2430.7778 | 1.42707 | 0.04559
1923.1537 | 1.43462 | 0.04915
1522.4358 | 1.4421 | 0.05184
1203.8446 | 1.45165 | 0.05346
952.86591 | 1.45988 | 0.05611
754.27557 | 1.4686 | 0.05874
596.71857 | 1.47973 | 0.06236
471.96338 | 1.48948 | 0.06453
373.20856 | 1.49973 | 0.06985
295.47278 | 1.50893 | 0.07307
233.87738 | 1.51989 | 0.07524
185.05922 | 1.5325 | 0.07894
146.35823 | 1.54404 | 0.08293
115.77804 | 1.55821 | 0.08818
91.6721 | 1.56934 | 0.09426
72.51701 | 1.58344 | 0.09975
57.36816 | 1.60132 | 0.10917
45.3629 | 1.61588 | 0.11534
35.93134 | 1.63233 | 0.12448
28.40909 | 1.6575 | 0.12987
22.48202 | 1.68109 | 0.13549
17.79613 | 1.70502 | 0.14107
14.06813 | 1.74228 | 0.14475
11.1448 | 1.75776 | 0.13144
8.81772 | 1.79804 | 0.12404
6.97545 | 1.81169 | 0.12308
5.5173 | 1.81502 | 0.10237
4.36941 | 1.83324 | 0.07506
3.45686 | 1.86298 | 0.06158
2.73547 | 1.88173 | 0.06974
2.16054 | 1.8785 | 0.08365
1.70952 | 1.85847 | 0.08386
1.35352 | 1.83725 | 0.06519
1.07079 | 1.83125 | 0.02975
0.84734 | 1.85117 | -0.00369
0.67072 | 1.88513 | -0.01775
0.53067 | 1.92803 | -0.00136
0.41976 | 1.95133 | 0.04106
0.33183 | 1.93954 | 0.09111
0.26261 | 1.90039 | 0.12354
0.20791 | 1.8518 | 0.1237
0.16452 | 1.81683 | 0.0944
0.13007 | 1.80737 | 0.04873
0.10309 | 1.83063 | -0.00357
0.08153 | 1.90218 | -0.04501
0.06443 | 2.00577 | -0.0458
0.05102 | 2.14684 | 0.04301
0.04042 | 2.22757 | 0.23286
0.03192 | 2.18181 | 0.47073
0.02528 | 1.98175 | 0.64846
0.01999 | 1.66685 | 0.6726