## Sheet1
20004.453 | 1.39247 | -0.02664
15829.126 | 1.39884 | -0.01327
12516.703 | 1.40462 | -0.00186
9909.4424 | 1.40963 | 0.00868
7835.48 | 1.41554 | 0.01771
6217.2461 | 1.42167 | 0.02348
4905.291 | 1.4287 | 0.02962
3881.2737 | 1.43531 | 0.03324
3070.9827 | 1.44159 | 0.03653
2430.7778 | 1.44794 | 0.04113
1923.1537 | 1.45686 | 0.04311
1522.4358 | 1.4633 | 0.04655
1203.8446 | 1.4697 | 0.04908
952.86591 | 1.47693 | 0.04999
754.27557 | 1.48608 | 0.05474
596.71857 | 1.49441 | 0.05739
471.96338 | 1.50188 | 0.06167
373.20856 | 1.51303 | 0.0633
295.47278 | 1.52098 | 0.06674
233.87738 | 1.53123 | 0.07178
185.05922 | 1.54015 | 0.07455
146.35823 | 1.55305 | 0.07673
115.77804 | 1.56566 | 0.08178
91.6721 | 1.57845 | 0.08752
72.51701 | 1.59345 | 0.09005
57.36816 | 1.61147 | 0.09293
45.3629 | 1.62877 | 0.09354
35.93134 | 1.64705 | 0.08796
28.40909 | 1.66497 | 0.08342
22.48202 | 1.67833 | 0.07602
17.79613 | 1.69035 | 0.0686
14.06813 | 1.69854 | 0.0604
11.1448 | 1.70655 | 0.0523
8.81772 | 1.71243 | 0.04752
6.97545 | 1.71646 | 0.04114
5.5173 | 1.72128 | 0.03525
4.36941 | 1.7267 | 0.03156
3.45686 | 1.72932 | 0.03297
2.73547 | 1.72917 | 0.03282
2.16054 | 1.72777 | 0.03062
1.70952 | 1.72918 | 0.02668
1.35352 | 1.7345 | 0.0225
1.07079 | 1.74458 | 0.02136
0.84734 | 1.75473 | 0.02724
0.67072 | 1.76229 | 0.03942
0.53067 | 1.76231 | 0.05643
0.41976 | 1.75216 | 0.07048
0.33183 | 1.73709 | 0.07331
0.26261 | 1.72609 | 0.0617
0.20791 | 1.72913 | 0.04025
0.16452 | 1.75557 | 0.01677
0.13007 | 1.80976 | 0.00916
0.10309 | 1.88176 | 0.03813
0.08153 | 1.94103 | 0.11738
0.06443 | 1.96472 | 0.22613
0.05102 | 1.90571 | 0.35599
0.04042 | 1.76428 | 0.4304
0.03192 | 1.58255 | 0.38565
0.02528 | 1.45577 | 0.18581
0.01999 | 1.50208 | -0.13753