## Sheet1
20004.453 | 1.31159 | -0.03425
15829.126 | 1.31602 | -0.01734
12516.703 | 1.32092 | -0.00411
9909.4424 | 1.32758 | 0.00518
7835.48 | 1.33251 | 0.01266
6217.2461 | 1.33903 | 0.02134
4905.291 | 1.3456 | 0.02508
3881.2737 | 1.35183 | 0.03118
3070.9827 | 1.35815 | 0.03538
2430.7778 | 1.36521 | 0.03945
1923.1537 | 1.37077 | 0.04189
1522.4358 | 1.3782 | 0.04334
1203.8446 | 1.38687 | 0.04748
952.86591 | 1.39479 | 0.05127
754.27557 | 1.40181 | 0.05367
596.71857 | 1.40917 | 0.0558
471.96338 | 1.41841 | 0.06039
373.20856 | 1.42701 | 0.06271
295.47278 | 1.43664 | 0.06473
233.87738 | 1.44584 | 0.07044
185.05922 | 1.45602 | 0.07348
146.35823 | 1.46666 | 0.07803
115.77804 | 1.4783 | 0.08272
91.6721 | 1.49156 | 0.08824
72.51701 | 1.5081 | 0.09161
57.36816 | 1.52551 | 0.09466
45.3629 | 1.54371 | 0.09364
35.93134 | 1.56188 | 0.09245
28.40909 | 1.58115 | 0.08771
22.48202 | 1.59729 | 0.08141
17.79613 | 1.60953 | 0.07382
14.06813 | 1.62091 | 0.06484
11.1448 | 1.62823 | 0.05721
8.81772 | 1.63423 | 0.04847
6.97545 | 1.63961 | 0.04306
5.5173 | 1.64353 | 0.03794
4.36941 | 1.64732 | 0.03376
3.45686 | 1.65051 | 0.03075
2.73547 | 1.65238 | 0.02892
2.16054 | 1.65586 | 0.02727
1.70952 | 1.65803 | 0.02784
1.35352 | 1.66019 | 0.02847
1.07079 | 1.66223 | 0.02941
0.84734 | 1.66516 | 0.03132
0.67072 | 1.66819 | 0.03397
0.53067 | 1.67134 | 0.03874
0.41976 | 1.67418 | 0.04317
0.33183 | 1.67825 | 0.04827
0.26261 | 1.68362 | 0.0552
0.20791 | 1.69029 | 0.06417
0.16452 | 1.69643 | 0.07408
0.13007 | 1.70352 | 0.08382
0.10309 | 1.7139 | 0.09556
0.08153 | 1.72721 | 0.11135
0.06443 | 1.74083 | 0.13102
0.05102 | 1.7522 | 0.15395
0.04042 | 1.76579 | 0.1744
0.03192 | 1.78732 | 0.19622
0.02528 | 1.815 | 0.2245
0.01999 | 1.84312 | 0.25733