## Sheet1
20004.453 | 0.40862 | -0.02819
15829.126 | 0.41396 | -0.00928
12516.703 | 0.42017 | 0.00424
9909.4424 | 0.42828 | 0.01845
7835.48 | 0.43716 | 0.02858
6217.2461 | 0.4458 | 0.03966
4905.291 | 0.45375 | 0.04745
3881.2737 | 0.46086 | 0.05547
3070.9827 | 0.47261 | 0.06269
2430.7778 | 0.48373 | 0.0696
1923.1537 | 0.49397 | 0.07666
1522.4358 | 0.50662 | 0.08278
1203.8446 | 0.52121 | 0.09252
952.86591 | 0.53465 | 0.09699
754.27557 | 0.55055 | 0.10307
596.71857 | 0.56526 | 0.10944
471.96338 | 0.58404 | 0.11748
373.20856 | 0.60185 | 0.12563
295.47278 | 0.62024 | 0.133
233.87738 | 0.64016 | 0.13963
185.05922 | 0.66185 | 0.14791
146.35823 | 0.6846 | 0.15486
115.77804 | 0.70713 | 0.16082
91.6721 | 0.73183 | 0.1669
72.51701 | 0.75644 | 0.175
57.36816 | 0.78383 | 0.18106
45.3629 | 0.80829 | 0.18997
35.93134 | 0.83615 | 0.19897
28.40909 | 0.8654 | 0.2095
22.48202 | 0.89906 | 0.22151
17.79613 | 0.93638 | 0.23372
14.06813 | 0.97686 | 0.24315
11.1448 | 1.02312 | 0.24984
8.81772 | 1.07109 | 0.24922
6.97545 | 1.12133 | 0.23935
5.5173 | 1.16127 | 0.22867
4.36941 | 1.20511 | 0.2085
3.45686 | 1.237 | 0.1892
2.73547 | 1.26415 | 0.16588
2.16054 | 1.28767 | 0.14546
1.70952 | 1.3038 | 0.12685
1.35352 | 1.31544 | 0.11131
1.07079 | 1.32553 | 0.09874
0.84734 | 1.33355 | 0.08749
0.67072 | 1.34108 | 0.08102
0.53067 | 1.34727 | 0.07695
0.41976 | 1.35203 | 0.0744
0.33183 | 1.35819 | 0.07386
0.26261 | 1.36488 | 0.0771
0.20791 | 1.37153 | 0.0836
0.16452 | 1.37754 | 0.0925
0.13007 | 1.38422 | 0.10259
0.10309 | 1.39433 | 0.11413
0.08153 | 1.40847 | 0.13146
0.06443 | 1.42368 | 0.15514
0.05102 | 1.43774 | 0.18231
0.04042 | 1.45807 | 0.20856
0.03192 | 1.49137 | 0.24028
0.02528 | 1.53145 | 0.28301
0.01999 | 1.57102 | 0.33405