## Sheet1
20004.453 | 0.38982 | -0.03316
15829.126 | 0.39524 | -0.01513
12516.703 | 0.40132 | 0.00117
9909.4424 | 0.40967 | 0.01384
7835.48 | 0.41614 | 0.02578
6217.2461 | 0.42414 | 0.03617
4905.291 | 0.43379 | 0.0445
3881.2737 | 0.44331 | 0.05288
3070.9827 | 0.45234 | 0.05965
2430.7778 | 0.46247 | 0.06881
1923.1537 | 0.47414 | 0.07529
1522.4358 | 0.48737 | 0.08153
1203.8446 | 0.49908 | 0.08857
952.86591 | 0.51315 | 0.09522
754.27557 | 0.5275 | 0.10196
596.71857 | 0.54484 | 0.10774
471.96338 | 0.55913 | 0.11543
373.20856 | 0.5792 | 0.12016
295.47278 | 0.59865 | 0.12742
233.87738 | 0.61663 | 0.1337
185.05922 | 0.63857 | 0.13964
146.35823 | 0.66038 | 0.14472
115.77804 | 0.68269 | 0.15086
91.6721 | 0.7075 | 0.15665
72.51701 | 0.7323 | 0.16295
57.36816 | 0.76016 | 0.16721
45.3629 | 0.78846 | 0.17073
35.93134 | 0.81889 | 0.17174
28.40909 | 0.85177 | 0.16984
22.48202 | 0.881 | 0.16596
17.79613 | 0.91017 | 0.15605
14.06813 | 0.93717 | 0.14509
11.1448 | 0.95928 | 0.13059
8.81772 | 0.98032 | 0.11989
6.97545 | 0.99292 | 0.10612
5.5173 | 1.00359 | 0.09191
4.36941 | 1.01759 | 0.08075
3.45686 | 1.02871 | 0.07553
2.73547 | 1.03473 | 0.07247
2.16054 | 1.03819 | 0.06709
1.70952 | 1.04145 | 0.06127
1.35352 | 1.04688 | 0.0548
1.07079 | 1.05531 | 0.05014
0.84734 | 1.0668 | 0.04891
0.67072 | 1.07805 | 0.05365
0.53067 | 1.08737 | 0.06411
0.41976 | 1.08903 | 0.07857
0.33183 | 1.08456 | 0.08862
0.26261 | 1.07944 | 0.09257
0.20791 | 1.07939 | 0.09006
0.16452 | 1.08821 | 0.0865
0.13007 | 1.10798 | 0.08716
0.10309 | 1.13522 | 0.09781
0.08153 | 1.16621 | 0.12263
0.06443 | 1.19207 | 0.1621
0.05102 | 1.20795 | 0.21456
0.04042 | 1.20643 | 0.26449
0.03192 | 1.20194 | 0.29912
0.02528 | 1.21138 | 0.31961
0.01999 | 1.24132 | 0.33953