## Sheet1
20004.453 | 0.29437 | -0.02285
15829.126 | 0.30139 | -0.0068
12516.703 | 0.30833 | 0.00634
9909.4424 | 0.31657 | 0.01688
7835.48 | 0.32132 | 0.02407
6217.2461 | 0.32966 | 0.03287
4905.291 | 0.33809 | 0.03908
3881.2737 | 0.34556 | 0.0463
3070.9827 | 0.35458 | 0.05042
2430.7778 | 0.36348 | 0.05498
1923.1537 | 0.37341 | 0.05983
1522.4358 | 0.38255 | 0.06503
1203.8446 | 0.39337 | 0.06948
952.86591 | 0.40485 | 0.07414
754.27557 | 0.41448 | 0.07799
596.71857 | 0.42721 | 0.0813
471.96338 | 0.43928 | 0.08599
373.20856 | 0.45299 | 0.0892
295.47278 | 0.46623 | 0.09247
233.87738 | 0.48007 | 0.09752
185.05922 | 0.4943 | 0.10127
146.35823 | 0.51036 | 0.10645
115.77804 | 0.52587 | 0.11134
91.6721 | 0.54059 | 0.11775
72.51701 | 0.55633 | 0.12414
57.36816 | 0.57525 | 0.13131
45.3629 | 0.59231 | 0.13913
35.93134 | 0.61292 | 0.14877
28.40909 | 0.63832 | 0.15913
22.48202 | 0.6652 | 0.16837
17.79613 | 0.69757 | 0.17654
14.06813 | 0.73219 | 0.18102
11.1448 | 0.76778 | 0.17884
8.81772 | 0.80297 | 0.17298
6.97545 | 0.83422 | 0.15901
5.5173 | 0.8615 | 0.14633
4.36941 | 0.88261 | 0.12982
3.45686 | 0.90109 | 0.11378
2.73547 | 0.91531 | 0.10057
2.16054 | 0.92532 | 0.08831
1.70952 | 0.93312 | 0.07852
1.35352 | 0.9399 | 0.07074
1.07079 | 0.94543 | 0.06497
0.84734 | 0.9503 | 0.06205
0.67072 | 0.9549 | 0.06002
0.53067 | 0.96099 | 0.06051
0.41976 | 0.96567 | 0.06453
0.33183 | 0.96957 | 0.0707
0.26261 | 0.9735 | 0.07713
0.20791 | 0.97913 | 0.08629
0.16452 | 0.98734 | 0.09706
0.13007 | 0.99667 | 0.11261
0.10309 | 1.00613 | 0.13064
0.08153 | 1.01961 | 0.15002
0.06443 | 1.03922 | 0.1762
0.05102 | 1.06492 | 0.21032
0.04042 | 1.08751 | 0.25195
0.03192 | 1.10788 | 0.29267
0.02528 | 1.13685 | 0.32716
0.01999 | 1.17913 | 0.36458