## Sheet1
20004.453 | 0.27392 | -0.02546
15829.126 | 0.28123 | -0.01116
12516.703 | 0.28455 | 0.00264
9909.4424 | 0.29395 | 0.01291
7835.48 | 0.30164 | 0.02219
6217.2461 | 0.30836 | 0.02928
4905.291 | 0.31663 | 0.03853
3881.2737 | 0.32329 | 0.04239
3070.9827 | 0.33195 | 0.04738
2430.7778 | 0.34096 | 0.05288
1923.1537 | 0.35009 | 0.05815
1522.4358 | 0.35971 | 0.06216
1203.8446 | 0.37061 | 0.06679
952.86591 | 0.38019 | 0.0679
754.27557 | 0.39155 | 0.07344
596.71857 | 0.40223 | 0.07648
471.96338 | 0.41382 | 0.08159
373.20856 | 0.42627 | 0.08475
295.47278 | 0.4376 | 0.08743
233.87738 | 0.45173 | 0.08942
185.05922 | 0.46546 | 0.09598
146.35823 | 0.48032 | 0.09902
115.77804 | 0.49512 | 0.10299
91.6721 | 0.51228 | 0.10871
72.51701 | 0.53111 | 0.11323
57.36816 | 0.55217 | 0.1151
45.3629 | 0.57329 | 0.11534
35.93134 | 0.59505 | 0.11332
28.40909 | 0.61641 | 0.10865
22.48202 | 0.63617 | 0.09949
17.79613 | 0.65021 | 0.08956
14.06813 | 0.66444 | 0.08178
11.1448 | 0.67413 | 0.07148
8.81772 | 0.68517 | 0.06386
6.97545 | 0.68737 | 0.05814
5.5173 | 0.69387 | 0.04834
4.36941 | 0.70106 | 0.04241
3.45686 | 0.70898 | 0.04097
2.73547 | 0.71189 | 0.04358
2.16054 | 0.71136 | 0.04346
1.70952 | 0.71046 | 0.04091
1.35352 | 0.71166 | 0.03503
1.07079 | 0.71797 | 0.0299
0.84734 | 0.73109 | 0.02756
0.67072 | 0.74597 | 0.03301
0.53067 | 0.75998 | 0.04971
0.41976 | 0.76308 | 0.07479
0.33183 | 0.75102 | 0.09822
0.26261 | 0.72792 | 0.10756
0.20791 | 0.7056 | 0.09658
0.16452 | 0.69962 | 0.06616
0.13007 | 0.72618 | 0.02615
0.10309 | 0.7939 | 0.00064
0.08153 | 0.89907 | 0.01993
0.06443 | 1.00255 | 0.10039
0.05102 | 1.07309 | 0.27279
0.04042 | 1.02537 | 0.48653
0.03192 | 0.83436 | 0.65958
0.02528 | 0.53382 | 0.67768
0.01999 | 0.2273 | 0.43567