## Sheet1
20004.453 | 0.27609 | -0.032
15829.126 | 0.28117 | -0.01401
12516.703 | 0.28825 | -0.00072
9909.4424 | 0.29476 | 0.0099
7835.48 | 0.30095 | 0.02044
6217.2461 | 0.30898 | 0.02812
4905.291 | 0.31674 | 0.0355
3881.2737 | 0.3244 | 0.04091
3070.9827 | 0.3317 | 0.04759
2430.7778 | 0.34156 | 0.05357
1923.1537 | 0.34924 | 0.05782
1522.4358 | 0.36035 | 0.06202
1203.8446 | 0.37032 | 0.06438
952.86591 | 0.38049 | 0.06918
754.27557 | 0.39012 | 0.07382
596.71857 | 0.40244 | 0.07764
471.96338 | 0.41489 | 0.08033
373.20856 | 0.42621 | 0.08384
295.47278 | 0.43984 | 0.08852
233.87738 | 0.45425 | 0.09051
185.05922 | 0.46739 | 0.09382
146.35823 | 0.4821 | 0.0993
115.77804 | 0.49729 | 0.10413
91.6721 | 0.51275 | 0.10913
72.51701 | 0.5325 | 0.11331
57.36816 | 0.55292 | 0.11852
45.3629 | 0.57355 | 0.1185
35.93134 | 0.59591 | 0.11751
28.40909 | 0.61848 | 0.1121
22.48202 | 0.63978 | 0.10453
17.79613 | 0.65751 | 0.09619
14.06813 | 0.67364 | 0.08583
11.1448 | 0.68425 | 0.07529
8.81772 | 0.69504 | 0.06636
6.97545 | 0.70055 | 0.06083
5.5173 | 0.70457 | 0.05214
4.36941 | 0.71172 | 0.04617
3.45686 | 0.71611 | 0.0408
2.73547 | 0.72229 | 0.03949
2.16054 | 0.72491 | 0.03966
1.70952 | 0.72534 | 0.0402
1.35352 | 0.72584 | 0.0385
1.07079 | 0.72713 | 0.03683
0.84734 | 0.73174 | 0.03391
0.67072 | 0.73872 | 0.03382
0.53067 | 0.74933 | 0.03677
0.41976 | 0.76026 | 0.04683
0.33183 | 0.76691 | 0.06303
0.26261 | 0.76663 | 0.07891
0.20791 | 0.76168 | 0.09097
0.16452 | 0.75799 | 0.09568
0.13007 | 0.76217 | 0.09649
0.10309 | 0.7737 | 0.0981
0.08153 | 0.79459 | 0.10516
0.06443 | 0.82214 | 0.12216
0.05102 | 0.85615 | 0.14932
0.04042 | 0.88647 | 0.19321
0.03192 | 0.90483 | 0.246
0.02528 | 0.91168 | 0.29179
0.01999 | 0.91988 | 0.3236