## Sheet1
20004.453 | 1.38329 | -0.03334
15829.126 | 1.38806 | -0.01787
12516.703 | 1.39377 | -0.00568
9909.4424 | 1.39843 | 0.00527
7835.48 | 1.40472 | 0.01132
6217.2461 | 1.40992 | 0.02027
4905.291 | 1.41665 | 0.02496
3881.2737 | 1.42385 | 0.03075
3070.9827 | 1.42966 | 0.03382
2430.7778 | 1.43592 | 0.03928
1923.1537 | 1.44228 | 0.04196
1522.4358 | 1.44837 | 0.04492
1203.8446 | 1.45749 | 0.04918
952.86591 | 1.46522 | 0.05165
754.27557 | 1.4722 | 0.05295
596.71857 | 1.48086 | 0.05578
471.96338 | 1.48815 | 0.05838
373.20856 | 1.49824 | 0.06228
295.47278 | 1.50774 | 0.0652
233.87738 | 1.51468 | 0.06743
185.05922 | 1.52681 | 0.07438
146.35823 | 1.53805 | 0.07663
115.77804 | 1.5487 | 0.08069
91.6721 | 1.56362 | 0.0853
72.51701 | 1.57962 | 0.0892
57.36816 | 1.59591 | 0.09202
45.3629 | 1.61412 | 0.0926
35.93134 | 1.63096 | 0.09012
28.40909 | 1.64954 | 0.08504
22.48202 | 1.66328 | 0.07747
17.79613 | 1.67578 | 0.06812
14.06813 | 1.68376 | 0.05901
11.1448 | 1.69317 | 0.0535
8.81772 | 1.69668 | 0.04559
6.97545 | 1.70389 | 0.0388
5.5173 | 1.70781 | 0.0364
4.36941 | 1.70815 | 0.03461
3.45686 | 1.71046 | 0.0304
2.73547 | 1.7129 | 0.02678
2.16054 | 1.71677 | 0.0251
1.70952 | 1.72126 | 0.02599
1.35352 | 1.72548 | 0.02835
1.07079 | 1.72807 | 0.03393
0.84734 | 1.72743 | 0.03881
0.67072 | 1.72532 | 0.04138
0.53067 | 1.72486 | 0.04119
0.41976 | 1.72846 | 0.04071
0.33183 | 1.73661 | 0.04128
0.26261 | 1.74921 | 0.04536
0.20791 | 1.76405 | 0.05634
0.16452 | 1.77697 | 0.07516
0.13007 | 1.78339 | 0.09843
0.10309 | 1.78249 | 0.11983
0.08153 | 1.78052 | 0.1338
0.06443 | 1.78371 | 0.14485
0.05102 | 1.79579 | 0.15112
0.04042 | 1.81658 | 0.16141
0.03192 | 1.84723 | 0.17755
0.02528 | 1.88796 | 0.20294
0.01999 | 1.93474 | 0.24397