## Sheet1
20004.453 | 1.4647 | -0.03341
15829.126 | 1.47115 | -0.01916
12516.703 | 1.47649 | -0.00576
9909.4424 | 1.482 | 0.00415
7835.48 | 1.48754 | 0.0126
6217.2461 | 1.49232 | 0.0204
4905.291 | 1.49853 | 0.02398
3881.2737 | 1.50262 | 0.03131
3070.9827 | 1.51087 | 0.03498
2430.7778 | 1.51812 | 0.03909
1923.1537 | 1.52485 | 0.04144
1522.4358 | 1.53249 | 0.04492
1203.8446 | 1.53926 | 0.04845
952.86591 | 1.54705 | 0.05056
754.27557 | 1.55458 | 0.05306
596.71857 | 1.56383 | 0.05652
471.96338 | 1.57078 | 0.05837
373.20856 | 1.58006 | 0.06129
295.47278 | 1.58847 | 0.06352
233.87738 | 1.59751 | 0.06883
185.05922 | 1.60835 | 0.0738
146.35823 | 1.62106 | 0.07806
115.77804 | 1.63389 | 0.08022
91.6721 | 1.6481 | 0.08503
72.51701 | 1.6616 | 0.08848
57.36816 | 1.67965 | 0.09108
45.3629 | 1.69732 | 0.09089
35.93134 | 1.71316 | 0.08729
28.40909 | 1.72852 | 0.08066
22.48202 | 1.74351 | 0.07448
17.79613 | 1.75517 | 0.06724
14.06813 | 1.76554 | 0.05761
11.1448 | 1.77058 | 0.05195
8.81772 | 1.77792 | 0.04444
6.97545 | 1.78341 | 0.04034
5.5173 | 1.7849 | 0.03678
4.36941 | 1.78775 | 0.03202
3.45686 | 1.79127 | 0.02807
2.73547 | 1.79623 | 0.02687
2.16054 | 1.79947 | 0.02805
1.70952 | 1.79995 | 0.03048
1.35352 | 1.8001 | 0.03215
1.07079 | 1.79937 | 0.03078
0.84734 | 1.80117 | 0.03075
0.67072 | 1.80612 | 0.02981
0.53067 | 1.81405 | 0.03119
0.41976 | 1.82432 | 0.03795
0.33183 | 1.83377 | 0.05034
0.26261 | 1.83682 | 0.0665
0.20791 | 1.83547 | 0.08048
0.16452 | 1.83258 | 0.09001
0.13007 | 1.83345 | 0.0939
0.10309 | 1.84125 | 0.09651
0.08153 | 1.85702 | 0.10171
0.06443 | 1.87772 | 0.11387
0.05102 | 1.906 | 0.13009
0.04042 | 1.93799 | 0.16089
0.03192 | 1.96565 | 0.20548
0.02528 | 1.98051 | 0.25295
0.01999 | 1.98937 | 0.29153