## Sheet1
20004.453 | 1.39818 | -0.03441
15829.126 | 1.40277 | -0.01711
12516.703 | 1.40772 | -0.00725
9909.4424 | 1.41314 | 0.00465
7835.48 | 1.41832 | 0.01216
6217.2461 | 1.42503 | 0.01869
4905.291 | 1.4308 | 0.02422
3881.2737 | 1.4353 | 0.02968
3070.9827 | 1.44096 | 0.03468
2430.7778 | 1.44896 | 0.03864
1923.1537 | 1.45605 | 0.04113
1522.4358 | 1.46382 | 0.04625
1203.8446 | 1.47108 | 0.04908
952.86591 | 1.47822 | 0.04985
754.27557 | 1.48705 | 0.05408
596.71857 | 1.49411 | 0.05672
471.96338 | 1.50313 | 0.05871
373.20856 | 1.5128 | 0.06114
295.47278 | 1.51997 | 0.0661
233.87738 | 1.53031 | 0.06811
185.05922 | 1.54193 | 0.07378
146.35823 | 1.5513 | 0.07714
115.77804 | 1.56379 | 0.08153
91.6721 | 1.57796 | 0.08463
72.51701 | 1.59429 | 0.08886
57.36816 | 1.61132 | 0.09056
45.3629 | 1.62875 | 0.09016
35.93134 | 1.64494 | 0.08808
28.40909 | 1.65975 | 0.08152
22.48202 | 1.67616 | 0.07342
17.79613 | 1.68699 | 0.06658
14.06813 | 1.69658 | 0.05883
11.1448 | 1.70243 | 0.05012
8.81772 | 1.70885 | 0.04358
6.97545 | 1.71548 | 0.03802
5.5173 | 1.716 | 0.03487
4.36941 | 1.71881 | 0.03308
3.45686 | 1.72099 | 0.02895
2.73547 | 1.72443 | 0.02629
2.16054 | 1.72894 | 0.02565
1.70952 | 1.73312 | 0.02814
1.35352 | 1.7346 | 0.03132
1.07079 | 1.73369 | 0.03467
0.84734 | 1.7318 | 0.03556
0.67072 | 1.73347 | 0.03582
0.53067 | 1.73683 | 0.03507
0.41976 | 1.74406 | 0.03515
0.33183 | 1.75589 | 0.04008
0.26261 | 1.76833 | 0.05145
0.20791 | 1.77781 | 0.06886
0.16452 | 1.78134 | 0.08892
0.13007 | 1.77859 | 0.10468
0.10309 | 1.77712 | 0.11439
0.08153 | 1.78158 | 0.11966
0.06443 | 1.79394 | 0.12679
0.05102 | 1.81411 | 0.13558
0.04042 | 1.84278 | 0.14998
0.03192 | 1.88183 | 0.17635
0.02528 | 1.9194 | 0.21864
0.01999 | 1.94972 | 0.27286