## Sheet1
20004.453 | 1.44597 | -0.03281
15829.126 | 1.4519 | -0.01801
12516.703 | 1.45639 | -0.00556
9909.4424 | 1.46033 | 0.00398
7835.48 | 1.46757 | 0.01256
6217.2461 | 1.47249 | 0.01913
4905.291 | 1.47989 | 0.02388
3881.2737 | 1.48534 | 0.03001
3070.9827 | 1.49081 | 0.03455
2430.7778 | 1.49869 | 0.03804
1923.1537 | 1.50429 | 0.04406
1522.4358 | 1.51177 | 0.04448
1203.8446 | 1.51989 | 0.04726
952.86591 | 1.52793 | 0.0502
754.27557 | 1.53452 | 0.05289
596.71857 | 1.54336 | 0.05474
471.96338 | 1.55086 | 0.05856
373.20856 | 1.55907 | 0.06269
295.47278 | 1.56942 | 0.0656
233.87738 | 1.57869 | 0.06804
185.05922 | 1.58862 | 0.07201
146.35823 | 1.59993 | 0.07744
115.77804 | 1.61178 | 0.08193
91.6721 | 1.62603 | 0.08638
72.51701 | 1.64287 | 0.08939
57.36816 | 1.65918 | 0.09172
45.3629 | 1.67765 | 0.09273
35.93134 | 1.69491 | 0.09149
28.40909 | 1.71147 | 0.08496
22.48202 | 1.72728 | 0.07726
17.79613 | 1.739 | 0.06863
14.06813 | 1.74847 | 0.06069
11.1448 | 1.75557 | 0.05201
8.81772 | 1.76209 | 0.0459
6.97545 | 1.76762 | 0.04157
5.5173 | 1.76941 | 0.03584
4.36941 | 1.77278 | 0.03256
3.45686 | 1.77651 | 0.03014
2.73547 | 1.77857 | 0.02773
2.16054 | 1.78017 | 0.02774
1.70952 | 1.78269 | 0.02619
1.35352 | 1.78481 | 0.0282
1.07079 | 1.78713 | 0.02887
0.84734 | 1.78993 | 0.03033
0.67072 | 1.79356 | 0.03345
0.53067 | 1.79681 | 0.03775
0.41976 | 1.7999 | 0.04294
0.33183 | 1.80434 | 0.04797
0.26261 | 1.81041 | 0.05465
0.20791 | 1.81634 | 0.06307
0.16452 | 1.82305 | 0.07398
0.13007 | 1.82933 | 0.08486
0.10309 | 1.83731 | 0.09635
0.08153 | 1.84905 | 0.10951
0.06443 | 1.86248 | 0.12689
0.05102 | 1.87682 | 0.14773
0.04042 | 1.8929 | 0.16812
0.03192 | 1.91498 | 0.19035
0.02528 | 1.94467 | 0.2192
0.01999 | 1.97661 | 0.25774