## Sheet1
20004.453 | 1.45999 | -0.03339
15829.126 | 1.4638 | -0.01928
12516.703 | 1.47036 | -0.00494
9909.4424 | 1.47432 | 0.0041
7835.48 | 1.48052 | 0.0129
6217.2461 | 1.48691 | 0.02043
4905.291 | 1.49261 | 0.02541
3881.2737 | 1.49964 | 0.03095
3070.9827 | 1.5052 | 0.03472
2430.7778 | 1.51241 | 0.03909
1923.1537 | 1.5187 | 0.04208
1522.4358 | 1.52685 | 0.04427
1203.8446 | 1.53388 | 0.04724
952.86591 | 1.54151 | 0.05055
754.27557 | 1.54859 | 0.05393
596.71857 | 1.55924 | 0.05635
471.96338 | 1.56616 | 0.05874
373.20856 | 1.57439 | 0.06308
295.47278 | 1.58322 | 0.06578
233.87738 | 1.59292 | 0.06923
185.05922 | 1.60374 | 0.07264
146.35823 | 1.61556 | 0.07811
115.77804 | 1.62712 | 0.08091
91.6721 | 1.63955 | 0.0862
72.51701 | 1.65541 | 0.08864
57.36816 | 1.67212 | 0.09135
45.3629 | 1.69123 | 0.09213
35.93134 | 1.70807 | 0.08946
28.40909 | 1.7255 | 0.08455
22.48202 | 1.73878 | 0.07731
17.79613 | 1.75222 | 0.06845
14.06813 | 1.76284 | 0.05961
11.1448 | 1.7706 | 0.05419
8.81772 | 1.77565 | 0.04665
6.97545 | 1.77951 | 0.04029
5.5173 | 1.78389 | 0.03445
4.36941 | 1.78689 | 0.03263
3.45686 | 1.79013 | 0.02986
2.73547 | 1.7912 | 0.02802
2.16054 | 1.79465 | 0.02665
1.70952 | 1.79604 | 0.02677
1.35352 | 1.79868 | 0.02716
1.07079 | 1.80125 | 0.02871
0.84734 | 1.80434 | 0.03122
0.67072 | 1.80701 | 0.034
0.53067 | 1.81035 | 0.03738
0.41976 | 1.81436 | 0.0425
0.33183 | 1.81855 | 0.04907
0.26261 | 1.82244 | 0.05576
0.20791 | 1.82781 | 0.06279
0.16452 | 1.83483 | 0.07155
0.13007 | 1.84326 | 0.08298
0.10309 | 1.85187 | 0.09657
0.08153 | 1.86128 | 0.10966
0.06443 | 1.87428 | 0.12639
0.05102 | 1.8927 | 0.14508
0.04042 | 1.91192 | 0.17146
0.03192 | 1.92827 | 0.20078
0.02528 | 1.94642 | 0.22829
0.01999 | 1.97321 | 0.25512