## Sheet1
20004.453 | 1.47551 | -0.033
15829.126 | 1.4785 | -0.0177
12516.703 | 1.48326 | -0.00633
9909.4424 | 1.48948 | 0.00357
7835.48 | 1.49436 | 0.01251
6217.2461 | 1.50095 | 0.01828
4905.291 | 1.5058 | 0.0245
3881.2737 | 1.51371 | 0.02974
3070.9827 | 1.51931 | 0.03574
2430.7778 | 1.52572 | 0.03824
1923.1537 | 1.53389 | 0.04096
1522.4358 | 1.54014 | 0.04425
1203.8446 | 1.54787 | 0.04825
952.86591 | 1.55667 | 0.05081
754.27557 | 1.56322 | 0.05326
596.71857 | 1.57096 | 0.05661
471.96338 | 1.57974 | 0.05926
373.20856 | 1.58989 | 0.06304
295.47278 | 1.5988 | 0.0669
233.87738 | 1.60825 | 0.06924
185.05922 | 1.61727 | 0.07318
146.35823 | 1.62937 | 0.07614
115.77804 | 1.64164 | 0.08056
91.6721 | 1.6553 | 0.08751
72.51701 | 1.67139 | 0.08938
57.36816 | 1.68939 | 0.09306
45.3629 | 1.70554 | 0.0916
35.93134 | 1.72204 | 0.08867
28.40909 | 1.74082 | 0.0829
22.48202 | 1.75471 | 0.0752
17.79613 | 1.7671 | 0.06724
14.06813 | 1.77543 | 0.05987
11.1448 | 1.78331 | 0.0517
8.81772 | 1.78872 | 0.0446
6.97545 | 1.79378 | 0.03981
5.5173 | 1.79738 | 0.03554
4.36941 | 1.79962 | 0.03232
3.45686 | 1.80344 | 0.02887
2.73547 | 1.80618 | 0.02784
2.16054 | 1.80795 | 0.02706
1.70952 | 1.81002 | 0.02652
1.35352 | 1.81226 | 0.02782
1.07079 | 1.81497 | 0.02899
0.84734 | 1.81672 | 0.0312
0.67072 | 1.8192 | 0.03417
0.53067 | 1.82298 | 0.03683
0.41976 | 1.82741 | 0.04235
0.33183 | 1.83123 | 0.04857
0.26261 | 1.83588 | 0.05491
0.20791 | 1.84238 | 0.06227
0.16452 | 1.85043 | 0.07157
0.13007 | 1.85952 | 0.08454
0.10309 | 1.86642 | 0.09809
0.08153 | 1.87468 | 0.112
0.06443 | 1.88662 | 0.12764
0.05102 | 1.90355 | 0.14546
0.04042 | 1.92197 | 0.16908
0.03192 | 1.93998 | 0.19365
0.02528 | 1.96412 | 0.21854
0.01999 | 1.99803 | 0.24816