## Sheet1
20004.453 | 0.27921 | -0.03009
15829.126 | 0.28404 | -0.01335
12516.703 | 0.29008 | -0.00011
9909.4424 | 0.29775 | 0.01074
7835.48 | 0.30403 | 0.02001
6217.2461 | 0.30967 | 0.02813
4905.291 | 0.3174 | 0.03592
3881.2737 | 0.32725 | 0.04179
3070.9827 | 0.3347 | 0.04762
2430.7778 | 0.34309 | 0.05285
1923.1537 | 0.35174 | 0.05646
1522.4358 | 0.36247 | 0.06044
1203.8446 | 0.37312 | 0.06621
952.86591 | 0.3822 | 0.07057
754.27557 | 0.39253 | 0.073
596.71857 | 0.40423 | 0.07759
471.96338 | 0.41814 | 0.08006
373.20856 | 0.42958 | 0.08494
295.47278 | 0.44242 | 0.08773
233.87738 | 0.45542 | 0.09157
185.05922 | 0.4702 | 0.09614
146.35823 | 0.48354 | 0.09896
115.77804 | 0.50041 | 0.10389
91.6721 | 0.51634 | 0.10936
72.51701 | 0.53647 | 0.1138
57.36816 | 0.55456 | 0.11475
45.3629 | 0.5775 | 0.11753
35.93134 | 0.60062 | 0.11621
28.40909 | 0.62206 | 0.11163
22.48202 | 0.64197 | 0.10498
17.79613 | 0.66121 | 0.09615
14.06813 | 0.67405 | 0.08518
11.1448 | 0.68682 | 0.0776
8.81772 | 0.69404 | 0.06575
6.97545 | 0.70171 | 0.0585
5.5173 | 0.70855 | 0.05106
4.36941 | 0.71317 | 0.04757
3.45686 | 0.71548 | 0.04396
2.73547 | 0.7184 | 0.03882
2.16054 | 0.72375 | 0.03488
1.70952 | 0.73017 | 0.03338
1.35352 | 0.73579 | 0.03469
1.07079 | 0.74031 | 0.04027
0.84734 | 0.73983 | 0.04628
0.67072 | 0.73864 | 0.05016
0.53067 | 0.7369 | 0.05044
0.41976 | 0.73853 | 0.04811
0.33183 | 0.74603 | 0.04677
0.26261 | 0.75974 | 0.04843
0.20791 | 0.77696 | 0.05764
0.16452 | 0.79425 | 0.07706
0.13007 | 0.80536 | 0.10448
0.10309 | 0.80602 | 0.13222
0.08153 | 0.80082 | 0.15357
0.06443 | 0.8005 | 0.16831
0.05102 | 0.80791 | 0.17427
0.04042 | 0.82867 | 0.18324
0.03192 | 0.86114 | 0.19799
0.02528 | 0.90485 | 0.22278
0.01999 | 0.95883 | 0.26341