## Sheet1
20004.453 | 0.27923 | -0.03043
15829.126 | 0.28309 | -0.01444
12516.703 | 0.28913 | -0.00062
9909.4424 | 0.297 | 0.01056
7835.48 | 0.30217 | 0.01887
6217.2461 | 0.30877 | 0.02819
4905.291 | 0.3169 | 0.03645
3881.2737 | 0.32577 | 0.0421
3070.9827 | 0.33429 | 0.04701
2430.7778 | 0.34183 | 0.0526
1923.1537 | 0.3508 | 0.05789
1522.4358 | 0.36179 | 0.06206
1203.8446 | 0.3715 | 0.06628
952.86591 | 0.38395 | 0.07054
754.27557 | 0.39384 | 0.07287
596.71857 | 0.40567 | 0.07784
471.96338 | 0.41688 | 0.08202
373.20856 | 0.42967 | 0.08457
295.47278 | 0.44391 | 0.08794
233.87738 | 0.45665 | 0.09082
185.05922 | 0.46954 | 0.09568
146.35823 | 0.4837 | 0.10037
115.77804 | 0.49908 | 0.10537
91.6721 | 0.51474 | 0.10933
72.51701 | 0.53558 | 0.11433
57.36816 | 0.55508 | 0.11751
45.3629 | 0.57732 | 0.11982
35.93134 | 0.59907 | 0.11892
28.40909 | 0.6224 | 0.11335
22.48202 | 0.64386 | 0.10787
17.79613 | 0.66123 | 0.09774
14.06813 | 0.67688 | 0.08693
11.1448 | 0.68842 | 0.07662
8.81772 | 0.69762 | 0.06786
6.97545 | 0.70571 | 0.05969
5.5173 | 0.71116 | 0.05122
4.36941 | 0.71694 | 0.04558
3.45686 | 0.72009 | 0.04246
2.73547 | 0.72351 | 0.03881
2.16054 | 0.72704 | 0.03641
1.70952 | 0.73081 | 0.03558
1.35352 | 0.73311 | 0.0356
1.07079 | 0.73699 | 0.03585
0.84734 | 0.74041 | 0.03724
0.67072 | 0.74423 | 0.03951
0.53067 | 0.74738 | 0.04387
0.41976 | 0.75108 | 0.04848
0.33183 | 0.75598 | 0.05344
0.26261 | 0.76281 | 0.06082
0.20791 | 0.76902 | 0.07106
0.16452 | 0.77529 | 0.08216
0.13007 | 0.78214 | 0.09342
0.10309 | 0.79221 | 0.10561
0.08153 | 0.8049 | 0.12218
0.06443 | 0.81947 | 0.14253
0.05102 | 0.8333 | 0.16428
0.04042 | 0.85311 | 0.18644
0.03192 | 0.88129 | 0.21423
0.02528 | 0.91367 | 0.25271
0.01999 | 0.94371 | 0.29818