## Sheet1
20004.453 | 1.39856 | -0.02251
15829.126 | 1.40576 | -0.00871
12516.703 | 1.41236 | 0.00494
9909.4424 | 1.41777 | 0.01384
7835.48 | 1.42678 | 0.02116
6217.2461 | 1.43505 | 0.0276
4905.291 | 1.44112 | 0.03292
3881.2737 | 1.44883 | 0.03698
3070.9827 | 1.45672 | 0.04004
2430.7778 | 1.46545 | 0.04392
1923.1537 | 1.4726 | 0.04732
1522.4358 | 1.48303 | 0.0514
1203.8446 | 1.49029 | 0.05377
952.86591 | 1.49743 | 0.05617
754.27557 | 1.50791 | 0.05984
596.71857 | 1.51568 | 0.0628
471.96338 | 1.52726 | 0.06412
373.20856 | 1.5357 | 0.06807
295.47278 | 1.54634 | 0.07196
233.87738 | 1.55525 | 0.07554
185.05922 | 1.56566 | 0.08057
146.35823 | 1.57687 | 0.08209
115.77804 | 1.58835 | 0.08789
91.6721 | 1.60059 | 0.09361
72.51701 | 1.61817 | 0.09919
57.36816 | 1.63661 | 0.10856
45.3629 | 1.65304 | 0.11511
35.93134 | 1.67026 | 0.12109
28.40909 | 1.69566 | 0.12684
22.48202 | 1.71928 | 0.12967
17.79613 | 1.74122 | 0.13273
14.06813 | 1.77573 | 0.1378
11.1448 | 1.79258 | 0.11954
8.81772 | 1.82855 | 0.11726
6.97545 | 1.83582 | 0.11617
5.5173 | 1.8369 | 0.09047
4.36941 | 1.86057 | 0.0624
3.45686 | 1.89227 | 0.05674
2.73547 | 1.90726 | 0.07376
2.16054 | 1.89307 | 0.08752
1.70952 | 1.86526 | 0.08102
1.35352 | 1.84622 | 0.05095
1.07079 | 1.85088 | 0.00974
0.84734 | 1.88415 | -0.02077
0.67072 | 1.92524 | -0.02413
0.53067 | 1.96737 | 0.00806
0.41976 | 1.97896 | 0.06353
0.33183 | 1.94924 | 0.11357
0.26261 | 1.89626 | 0.13061
0.20791 | 1.849 | 0.11306
0.16452 | 1.82554 | 0.07584
0.13007 | 1.83831 | 0.0238
0.10309 | 1.87939 | -0.01866
0.08153 | 1.96247 | -0.03803
0.06443 | 2.06476 | -0.01157
0.05102 | 2.1737 | 0.10668
0.04042 | 2.20623 | 0.30169
0.03192 | 2.10688 | 0.50445
0.02528 | 1.88127 | 0.61365
0.01999 | 1.58795 | 0.54036