## Sheet1
20004.453 | 1.41264 | -0.02985
15829.126 | 1.41815 | -0.01421
12516.703 | 1.42303 | -0.00254
9909.4424 | 1.43004 | 0.00724
7835.48 | 1.43571 | 0.01479
6217.2461 | 1.44243 | 0.02274
4905.291 | 1.44719 | 0.02807
3881.2737 | 1.45573 | 0.03238
3070.9827 | 1.46 | 0.03604
2430.7778 | 1.46723 | 0.04082
1923.1537 | 1.4753 | 0.04296
1522.4358 | 1.48319 | 0.04548
1203.8446 | 1.48967 | 0.05009
952.86591 | 1.49822 | 0.05278
754.27557 | 1.50676 | 0.05444
596.71857 | 1.51334 | 0.05715
471.96338 | 1.52254 | 0.05997
373.20856 | 1.53071 | 0.06294
295.47278 | 1.54125 | 0.06686
233.87738 | 1.54969 | 0.06882
185.05922 | 1.56144 | 0.07247
146.35823 | 1.57222 | 0.07863
115.77804 | 1.58643 | 0.08167
91.6721 | 1.59899 | 0.08593
72.51701 | 1.61544 | 0.08824
57.36816 | 1.63046 | 0.089
45.3629 | 1.64972 | 0.08735
35.93134 | 1.66488 | 0.08355
28.40909 | 1.67998 | 0.07718
22.48202 | 1.69237 | 0.07161
17.79613 | 1.70309 | 0.06375
14.06813 | 1.71284 | 0.05594
11.1448 | 1.71757 | 0.04975
8.81772 | 1.72487 | 0.04248
6.97545 | 1.72898 | 0.03983
5.5173 | 1.72861 | 0.03686
4.36941 | 1.7327 | 0.02965
3.45686 | 1.73686 | 0.02619
2.73547 | 1.7429 | 0.02618
2.16054 | 1.74632 | 0.02888
1.70952 | 1.74586 | 0.03383
1.35352 | 1.7435 | 0.03506
1.07079 | 1.74113 | 0.03276
0.84734 | 1.74234 | 0.02752
0.67072 | 1.74917 | 0.02222
0.53067 | 1.76453 | 0.02133
0.41976 | 1.78438 | 0.03025
0.33183 | 1.80098 | 0.0543
0.26261 | 1.8035 | 0.08661
0.20791 | 1.78611 | 0.11777
0.16452 | 1.75354 | 0.12948
0.13007 | 1.71953 | 0.11395
0.10309 | 1.70815 | 0.06907
0.08153 | 1.73947 | 0.00865
0.06443 | 1.81587 | -0.03655
0.05102 | 1.96558 | -0.03402
0.04042 | 2.13177 | 0.07814
0.03192 | 2.23258 | 0.31066
0.02528 | 2.17876 | 0.60928
0.01999 | 1.91465 | 0.85458