## Sheet1
20004.453 | 1.42764 | -0.03444
15829.126 | 1.43049 | -0.01791
12516.703 | 1.43801 | -0.00541
9909.4424 | 1.44396 | 0.00262
7835.48 | 1.44763 | 0.0126
6217.2461 | 1.45441 | 0.0191
4905.291 | 1.46019 | 0.02634
3881.2737 | 1.46695 | 0.02909
3070.9827 | 1.47359 | 0.03502
2430.7778 | 1.4796 | 0.03865
1923.1537 | 1.48718 | 0.04262
1522.4358 | 1.49343 | 0.04487
1203.8446 | 1.50064 | 0.04849
952.86591 | 1.5098 | 0.05113
754.27557 | 1.51614 | 0.05376
596.71857 | 1.52438 | 0.05699
471.96338 | 1.53359 | 0.06076
373.20856 | 1.5429 | 0.06322
295.47278 | 1.55268 | 0.06685
233.87738 | 1.56051 | 0.06977
185.05922 | 1.57119 | 0.0731
146.35823 | 1.58163 | 0.07654
115.77804 | 1.59535 | 0.08076
91.6721 | 1.60898 | 0.08624
72.51701 | 1.62282 | 0.08795
57.36816 | 1.64112 | 0.09031
45.3629 | 1.65727 | 0.08738
35.93134 | 1.67471 | 0.08428
28.40909 | 1.69047 | 0.08006
22.48202 | 1.70338 | 0.07096
17.79613 | 1.71418 | 0.06398
14.06813 | 1.72331 | 0.0546
11.1448 | 1.72922 | 0.04932
8.81772 | 1.73602 | 0.0418
6.97545 | 1.73963 | 0.03783
5.5173 | 1.74251 | 0.03454
4.36941 | 1.74396 | 0.03126
3.45686 | 1.7446 | 0.02786
2.73547 | 1.74964 | 0.0251
2.16054 | 1.754 | 0.02467
1.70952 | 1.75814 | 0.02624
1.35352 | 1.75967 | 0.03074
1.07079 | 1.75886 | 0.03437
0.84734 | 1.7575 | 0.03612
0.67072 | 1.75777 | 0.03662
0.53067 | 1.76113 | 0.03542
0.41976 | 1.76834 | 0.03552
0.33183 | 1.78015 | 0.03941
0.26261 | 1.79272 | 0.04974
0.20791 | 1.80389 | 0.06655
0.16452 | 1.80825 | 0.08674
0.13007 | 1.80683 | 0.10425
0.10309 | 1.80388 | 0.11557
0.08153 | 1.80724 | 0.12131
0.06443 | 1.81823 | 0.12807
0.05102 | 1.83708 | 0.13604
0.04042 | 1.86506 | 0.1498
0.03192 | 1.90219 | 0.17304
0.02528 | 1.9429 | 0.21253
0.01999 | 1.97667 | 0.2664