## Sheet1
20004.453 | 0.29909 | -0.02283
15829.126 | 0.30571 | -0.0069
12516.703 | 0.31298 | 0.0061
9909.4424 | 0.32022 | 0.01736
7835.48 | 0.32591 | 0.02569
6217.2461 | 0.33427 | 0.03268
4905.291 | 0.34298 | 0.04051
3881.2737 | 0.35013 | 0.04558
3070.9827 | 0.35983 | 0.0506
2430.7778 | 0.3685 | 0.05571
1923.1537 | 0.37833 | 0.06211
1522.4358 | 0.38673 | 0.06517
1203.8446 | 0.39686 | 0.07085
952.86591 | 0.40808 | 0.07259
754.27557 | 0.42041 | 0.07747
596.71857 | 0.43301 | 0.08173
471.96338 | 0.44514 | 0.08613
373.20856 | 0.45764 | 0.08853
295.47278 | 0.47078 | 0.09369
233.87738 | 0.48452 | 0.09701
185.05922 | 0.49951 | 0.10088
146.35823 | 0.51338 | 0.10627
115.77804 | 0.52813 | 0.11115
91.6721 | 0.54599 | 0.11616
72.51701 | 0.56067 | 0.12203
57.36816 | 0.57883 | 0.12989
45.3629 | 0.59779 | 0.13798
35.93134 | 0.61815 | 0.14695
28.40909 | 0.63952 | 0.15843
22.48202 | 0.66941 | 0.16892
17.79613 | 0.70017 | 0.17648
14.06813 | 0.73522 | 0.17916
11.1448 | 0.77025 | 0.18014
8.81772 | 0.80577 | 0.17284
6.97545 | 0.83862 | 0.15899
5.5173 | 0.863 | 0.14602
4.36941 | 0.88723 | 0.12976
3.45686 | 0.90301 | 0.1151
2.73547 | 0.91788 | 0.10013
2.16054 | 0.9294 | 0.08823
1.70952 | 0.93791 | 0.07938
1.35352 | 0.94336 | 0.07181
1.07079 | 0.94842 | 0.06668
0.84734 | 0.95384 | 0.06262
0.67072 | 0.95828 | 0.06168
0.53067 | 0.96246 | 0.06201
0.41976 | 0.9674 | 0.06461
0.33183 | 0.97369 | 0.06899
0.26261 | 0.98084 | 0.0778
0.20791 | 0.98728 | 0.08999
0.16452 | 0.99262 | 0.10487
0.13007 | 0.99834 | 0.1201
0.10309 | 1.00852 | 0.13609
0.08153 | 1.02284 | 0.15801
0.06443 | 1.03954 | 0.1841
0.05102 | 1.05784 | 0.21227
0.04042 | 1.08537 | 0.24255
0.03192 | 1.12514 | 0.28389
0.02528 | 1.16664 | 0.34001
0.01999 | 1.20175 | 0.40577