## Sheet1
20004.453 | 1.38528 | -0.02623
15829.126 | 1.39023 | -0.01118
12516.703 | 1.39551 | 0.00179
9909.4424 | 1.40414 | 0.01215
7835.48 | 1.40784 | 0.01909
6217.2461 | 1.41515 | 0.02551
4905.291 | 1.42295 | 0.03024
3881.2737 | 1.42996 | 0.03555
3070.9827 | 1.43643 | 0.04043
2430.7778 | 1.44416 | 0.04316
1923.1537 | 1.45292 | 0.047
1522.4358 | 1.45857 | 0.052
1203.8446 | 1.46878 | 0.0544
952.86591 | 1.47638 | 0.05778
754.27557 | 1.4845 | 0.05961
596.71857 | 1.49552 | 0.06359
471.96338 | 1.50408 | 0.06753
373.20856 | 1.51318 | 0.06855
295.47278 | 1.52321 | 0.07238
233.87738 | 1.53285 | 0.07378
185.05922 | 1.54475 | 0.07891
146.35823 | 1.55507 | 0.08371
115.77804 | 1.56718 | 0.08843
91.6721 | 1.58 | 0.09468
72.51701 | 1.59402 | 0.09995
57.36816 | 1.60761 | 0.10853
45.3629 | 1.62356 | 0.11754
35.93134 | 1.64299 | 0.12631
28.40909 | 1.6661 | 0.13222
22.48202 | 1.69034 | 0.1396
17.79613 | 1.71728 | 0.14129
14.06813 | 1.74621 | 0.14006
11.1448 | 1.77105 | 0.13514
8.81772 | 1.79639 | 0.12741
6.97545 | 1.81737 | 0.11827
5.5173 | 1.8354 | 0.10406
4.36941 | 1.85043 | 0.09363
3.45686 | 1.86253 | 0.08178
2.73547 | 1.87097 | 0.07365
2.16054 | 1.87815 | 0.06746
1.70952 | 1.88401 | 0.062
1.35352 | 1.88847 | 0.05785
1.07079 | 1.89291 | 0.05496
0.84734 | 1.89709 | 0.05459
0.67072 | 1.90154 | 0.05518
0.53067 | 1.90717 | 0.05782
0.41976 | 1.91389 | 0.06421
0.33183 | 1.92004 | 0.07533
0.26261 | 1.92288 | 0.08739
0.20791 | 1.92629 | 0.09868
0.16452 | 1.93238 | 0.11104
0.13007 | 1.94213 | 0.12513
0.10309 | 1.95405 | 0.14128
0.08153 | 1.97198 | 0.16036
0.06443 | 1.99677 | 0.18574
0.05102 | 2.03082 | 0.21893
0.04042 | 2.06486 | 0.27078
0.03192 | 2.08747 | 0.33517
0.02528 | 2.09876 | 0.3954
0.01999 | 2.11258 | 0.44403