## Sheet1
20004.453 | 1.40574 | -0.02525
15829.126 | 1.41696 | -0.00974
12516.703 | 1.42115 | 0.00076
9909.4424 | 1.42835 | 0.01035
7835.48 | 1.43584 | 0.01974
6217.2461 | 1.44199 | 0.02627
4905.291 | 1.45112 | 0.03156
3881.2737 | 1.45651 | 0.03641
3070.9827 | 1.46455 | 0.0419
2430.7778 | 1.47218 | 0.04601
1923.1537 | 1.47966 | 0.04946
1522.4358 | 1.48814 | 0.05124
1203.8446 | 1.49654 | 0.05494
952.86591 | 1.50625 | 0.05697
754.27557 | 1.51408 | 0.05951
596.71857 | 1.52277 | 0.06194
471.96338 | 1.53205 | 0.06584
373.20856 | 1.54216 | 0.06919
295.47278 | 1.5537 | 0.07268
233.87738 | 1.5622 | 0.07542
185.05922 | 1.57552 | 0.07884
146.35823 | 1.58588 | 0.08375
115.77804 | 1.59591 | 0.09115
91.6721 | 1.60987 | 0.09434
72.51701 | 1.62064 | 0.10026
57.36816 | 1.63819 | 0.10497
45.3629 | 1.65411 | 0.1114
35.93134 | 1.67301 | 0.12492
28.40909 | 1.69178 | 0.12749
22.48202 | 1.71613 | 0.13331
17.79613 | 1.74613 | 0.13749
14.06813 | 1.7775 | 0.12329
11.1448 | 1.79181 | 0.12777
8.81772 | 1.81586 | 0.10189
6.97545 | 1.84808 | 0.09804
5.5173 | 1.85204 | 0.10434
4.36941 | 1.84238 | 0.0856
3.45686 | 1.84966 | 0.0509
2.73547 | 1.87906 | 0.0296
2.16054 | 1.9115 | 0.0353
1.70952 | 1.92438 | 0.06296
1.35352 | 1.90725 | 0.09092
1.07079 | 1.86843 | 0.09597
0.84734 | 1.83097 | 0.06998
0.67072 | 1.81939 | 0.02729
0.53067 | 1.8431 | -0.02192
0.41976 | 1.89575 | -0.04375
0.33183 | 1.95481 | -0.02375
0.26261 | 1.98546 | 0.0305
0.20791 | 1.97937 | 0.09244
0.16452 | 1.9402 | 0.13632
0.13007 | 1.88719 | 0.15291
0.10309 | 1.83493 | 0.13774
0.08153 | 1.79712 | 0.09017
0.06443 | 1.79562 | 0.01971
0.05102 | 1.8756 | -0.07286
0.04042 | 2.04482 | -0.11023
0.03192 | 2.26335 | -0.02196
0.02528 | 2.42441 | 0.22169
0.01999 | 2.4282 | 0.5779