## Sheet1
20004.453 | 1.42169 | -0.03645
15829.126 | 1.42656 | -0.01933
12516.703 | 1.43118 | -0.00736
9909.4424 | 1.43678 | 0.00305
7835.48 | 1.44323 | 0.01258
6217.2461 | 1.44745 | 0.01782
4905.291 | 1.45331 | 0.02506
3881.2737 | 1.46032 | 0.02909
3070.9827 | 1.4666 | 0.03434
2430.7778 | 1.47405 | 0.03902
1923.1537 | 1.48043 | 0.04331
1522.4358 | 1.48778 | 0.04412
1203.8446 | 1.49584 | 0.04825
952.86591 | 1.50375 | 0.05139
754.27557 | 1.51184 | 0.05237
596.71857 | 1.51903 | 0.05529
471.96338 | 1.52956 | 0.05883
373.20856 | 1.54021 | 0.06166
295.47278 | 1.54799 | 0.06503
233.87738 | 1.55793 | 0.06783
185.05922 | 1.5692 | 0.07277
146.35823 | 1.57984 | 0.07476
115.77804 | 1.59305 | 0.08068
91.6721 | 1.60707 | 0.08578
72.51701 | 1.62196 | 0.08711
57.36816 | 1.63846 | 0.08903
45.3629 | 1.65559 | 0.08669
35.93134 | 1.67144 | 0.08254
28.40909 | 1.68592 | 0.0777
22.48202 | 1.69922 | 0.06927
17.79613 | 1.70932 | 0.06107
14.06813 | 1.71666 | 0.05495
11.1448 | 1.72316 | 0.04555
8.81772 | 1.72902 | 0.04144
6.97545 | 1.73265 | 0.03763
5.5173 | 1.73655 | 0.03187
4.36941 | 1.74048 | 0.02936
3.45686 | 1.74341 | 0.02914
2.73547 | 1.74317 | 0.02861
2.16054 | 1.74446 | 0.02709
1.70952 | 1.74612 | 0.02576
1.35352 | 1.74943 | 0.02379
1.07079 | 1.75526 | 0.0244
0.84734 | 1.76155 | 0.02878
0.67072 | 1.76611 | 0.03584
0.53067 | 1.76699 | 0.04605
0.41976 | 1.76515 | 0.05432
0.33183 | 1.76328 | 0.05775
0.26261 | 1.76436 | 0.05843
0.20791 | 1.77096 | 0.05863
0.16452 | 1.78396 | 0.06141
0.13007 | 1.8021 | 0.06917
0.10309 | 1.8222 | 0.08606
0.08153 | 1.83985 | 0.11256
0.06443 | 1.85149 | 0.14321
0.05102 | 1.85305 | 0.17379
0.04042 | 1.85306 | 0.19518
0.03192 | 1.86225 | 0.20915
0.02528 | 1.88232 | 0.22334
0.01999 | 1.91456 | 0.24206