## Sheet1
20004.453 | 1.41493 | -0.03511
15829.126 | 1.41841 | -0.01963
12516.703 | 1.42472 | -0.00721
9909.4424 | 1.43064 | 0.00379
7835.48 | 1.43611 | 0.01152
6217.2461 | 1.44069 | 0.01688
4905.291 | 1.44604 | 0.02504
3881.2737 | 1.45148 | 0.03036
3070.9827 | 1.45811 | 0.03431
2430.7778 | 1.46587 | 0.03778
1923.1537 | 1.4741 | 0.04118
1522.4358 | 1.47995 | 0.0452
1203.8446 | 1.48778 | 0.04816
952.86591 | 1.49681 | 0.05001
754.27557 | 1.50284 | 0.05359
596.71857 | 1.51048 | 0.05693
471.96338 | 1.51947 | 0.05922
373.20856 | 1.52863 | 0.06202
295.47278 | 1.53829 | 0.06474
233.87738 | 1.54726 | 0.06955
185.05922 | 1.55886 | 0.07288
146.35823 | 1.56984 | 0.07483
115.77804 | 1.58163 | 0.08044
91.6721 | 1.59624 | 0.08542
72.51701 | 1.60978 | 0.08761
57.36816 | 1.62633 | 0.08704
45.3629 | 1.644 | 0.08717
35.93134 | 1.66113 | 0.08273
28.40909 | 1.67594 | 0.07713
22.48202 | 1.68731 | 0.06937
17.79613 | 1.69638 | 0.06237
14.06813 | 1.70517 | 0.05496
11.1448 | 1.71155 | 0.04616
8.81772 | 1.71825 | 0.0421
6.97545 | 1.72092 | 0.03597
5.5173 | 1.72128 | 0.03251
4.36941 | 1.72648 | 0.02796
3.45686 | 1.73121 | 0.02615
2.73547 | 1.73326 | 0.02774
2.16054 | 1.7341 | 0.02907
1.70952 | 1.73371 | 0.02885
1.35352 | 1.73445 | 0.02847
1.07079 | 1.73701 | 0.02652
0.84734 | 1.74202 | 0.0265
0.67072 | 1.74888 | 0.02814
0.53067 | 1.75785 | 0.03538
0.41976 | 1.76418 | 0.04697
0.33183 | 1.76538 | 0.06019
0.26261 | 1.76264 | 0.07045
0.20791 | 1.76043 | 0.07526
0.16452 | 1.76246 | 0.07693
0.13007 | 1.77112 | 0.07859
0.10309 | 1.78609 | 0.08259
0.08153 | 1.80809 | 0.09375
0.06443 | 1.83213 | 0.11406
0.05102 | 1.85643 | 0.145
0.04042 | 1.87277 | 0.18548
0.03192 | 1.87907 | 0.22438
0.02528 | 1.88242 | 0.25309
0.01999 | 1.89676 | 0.27184