## Sheet1
20004.453 | 1.40873 | -0.03629
15829.126 | 1.41411 | -0.0192
12516.703 | 1.41882 | -0.00723
9909.4424 | 1.42337 | 0.0036
7835.48 | 1.42819 | 0.01172
6217.2461 | 1.4342 | 0.01913
4905.291 | 1.43938 | 0.0244
3881.2737 | 1.44623 | 0.03109
3070.9827 | 1.45402 | 0.03314
2430.7778 | 1.46039 | 0.04021
1923.1537 | 1.46708 | 0.04171
1522.4358 | 1.47478 | 0.04525
1203.8446 | 1.48175 | 0.04783
952.86591 | 1.48959 | 0.05053
754.27557 | 1.49898 | 0.05453
596.71857 | 1.50537 | 0.05686
471.96338 | 1.51614 | 0.05883
373.20856 | 1.52397 | 0.0625
295.47278 | 1.5318 | 0.06485
233.87738 | 1.54427 | 0.06956
185.05922 | 1.5557 | 0.073
146.35823 | 1.56473 | 0.07656
115.77804 | 1.57758 | 0.08123
91.6721 | 1.59122 | 0.08416
72.51701 | 1.60678 | 0.08613
57.36816 | 1.62419 | 0.08916
45.3629 | 1.64007 | 0.08626
35.93134 | 1.65735 | 0.08428
28.40909 | 1.672 | 0.0774
22.48202 | 1.68535 | 0.07042
17.79613 | 1.69538 | 0.06148
14.06813 | 1.70377 | 0.05544
11.1448 | 1.71069 | 0.04694
8.81772 | 1.71534 | 0.04192
6.97545 | 1.72008 | 0.03627
5.5173 | 1.72285 | 0.03301
4.36941 | 1.72534 | 0.02965
3.45686 | 1.72694 | 0.02682
2.73547 | 1.7303 | 0.0255
2.16054 | 1.73217 | 0.02471
1.70952 | 1.73498 | 0.02485
1.35352 | 1.73746 | 0.02662
1.07079 | 1.73848 | 0.02832
0.84734 | 1.74119 | 0.03005
0.67072 | 1.74499 | 0.03326
0.53067 | 1.74814 | 0.03788
0.41976 | 1.751 | 0.04234
0.33183 | 1.75518 | 0.04739
0.26261 | 1.76064 | 0.05418
0.20791 | 1.7671 | 0.06233
0.16452 | 1.7737 | 0.07162
0.13007 | 1.78058 | 0.08178
0.10309 | 1.79012 | 0.09304
0.08153 | 1.80262 | 0.10729
0.06443 | 1.81686 | 0.12617
0.05102 | 1.82893 | 0.1483
0.04042 | 1.84122 | 0.16956
0.03192 | 1.85991 | 0.19139
0.02528 | 1.88632 | 0.21785
0.01999 | 1.9148 | 0.25129