## Sheet1
20004.453 | 1.43608 | -0.0362
15829.126 | 1.44092 | -0.01929
12516.703 | 1.44653 | -0.00642
9909.4424 | 1.45191 | 0.00368
7835.48 | 1.45896 | 0.01162
6217.2461 | 1.46201 | 0.0198
4905.291 | 1.46879 | 0.02517
3881.2737 | 1.47581 | 0.02995
3070.9827 | 1.48162 | 0.03402
2430.7778 | 1.48911 | 0.03971
1923.1537 | 1.49606 | 0.04247
1522.4358 | 1.50301 | 0.04605
1203.8446 | 1.51042 | 0.04816
952.86591 | 1.51774 | 0.05209
754.27557 | 1.5259 | 0.05346
596.71857 | 1.53412 | 0.0566
471.96338 | 1.54312 | 0.05993
373.20856 | 1.55273 | 0.06284
295.47278 | 1.56052 | 0.06642
233.87738 | 1.57246 | 0.06831
185.05922 | 1.58206 | 0.07334
146.35823 | 1.59287 | 0.07633
115.77804 | 1.60666 | 0.08121
91.6721 | 1.61977 | 0.08408
72.51701 | 1.6344 | 0.08702
57.36816 | 1.64995 | 0.08785
45.3629 | 1.66916 | 0.08634
35.93134 | 1.68528 | 0.08159
28.40909 | 1.70001 | 0.07605
22.48202 | 1.71281 | 0.07004
17.79613 | 1.72332 | 0.06118
14.06813 | 1.7328 | 0.0532
11.1448 | 1.73695 | 0.04709
8.81772 | 1.74262 | 0.04045
6.97545 | 1.74743 | 0.03615
5.5173 | 1.74911 | 0.03308
4.36941 | 1.75146 | 0.03014
3.45686 | 1.75536 | 0.02771
2.73547 | 1.75709 | 0.02642
2.16054 | 1.75884 | 0.02546
1.70952 | 1.76215 | 0.02545
1.35352 | 1.7647 | 0.02609
1.07079 | 1.76651 | 0.02816
0.84734 | 1.76901 | 0.03051
0.67072 | 1.77105 | 0.03346
0.53067 | 1.77489 | 0.0364
0.41976 | 1.77899 | 0.04132
0.33183 | 1.78343 | 0.04811
0.26261 | 1.78794 | 0.05467
0.20791 | 1.79397 | 0.06216
0.16452 | 1.80187 | 0.07035
0.13007 | 1.81066 | 0.0824
0.10309 | 1.81907 | 0.09654
0.08153 | 1.827 | 0.1108
0.06443 | 1.8377 | 0.12689
0.05102 | 1.85289 | 0.14275
0.04042 | 1.87069 | 0.16544
0.03192 | 1.88948 | 0.19125
0.02528 | 1.91145 | 0.21577
0.01999 | 1.94256 | 0.24402