## Sheet1
20004.453 | 1.425 | -0.03619
15829.126 | 1.42868 | -0.01983
12516.703 | 1.43557 | -0.00779
9909.4424 | 1.43927 | 0.00328
7835.48 | 1.44443 | 0.01197
6217.2461 | 1.44993 | 0.01953
4905.291 | 1.45641 | 0.02536
3881.2737 | 1.46089 | 0.0293
3070.9827 | 1.46985 | 0.03462
2430.7778 | 1.47522 | 0.0385
1923.1537 | 1.4833 | 0.04157
1522.4358 | 1.48912 | 0.0454
1203.8446 | 1.49769 | 0.05022
952.86591 | 1.50424 | 0.05029
754.27557 | 1.51296 | 0.05243
596.71857 | 1.52202 | 0.05624
471.96338 | 1.52919 | 0.05975
373.20856 | 1.53864 | 0.06243
295.47278 | 1.54775 | 0.06542
233.87738 | 1.55766 | 0.0687
185.05922 | 1.56785 | 0.07359
146.35823 | 1.57899 | 0.07751
115.77804 | 1.59286 | 0.08033
91.6721 | 1.60633 | 0.08446
72.51701 | 1.62143 | 0.08815
57.36816 | 1.63928 | 0.08858
45.3629 | 1.65452 | 0.08506
35.93134 | 1.67149 | 0.08112
28.40909 | 1.68587 | 0.07691
22.48202 | 1.69947 | 0.06838
17.79613 | 1.70957 | 0.06098
14.06813 | 1.71681 | 0.05319
11.1448 | 1.72347 | 0.04593
8.81772 | 1.72846 | 0.04044
6.97545 | 1.73224 | 0.03526
5.5173 | 1.73634 | 0.03244
4.36941 | 1.73805 | 0.02937
3.45686 | 1.73949 | 0.02718
2.73547 | 1.74249 | 0.02548
2.16054 | 1.74381 | 0.02552
1.70952 | 1.74701 | 0.02557
1.35352 | 1.74908 | 0.02608
1.07079 | 1.7511 | 0.02829
0.84734 | 1.75447 | 0.03043
0.67072 | 1.75743 | 0.03318
0.53067 | 1.76066 | 0.03732
0.41976 | 1.76381 | 0.04262
0.33183 | 1.76795 | 0.04775
0.26261 | 1.77359 | 0.05391
0.20791 | 1.78026 | 0.06191
0.16452 | 1.78704 | 0.07164
0.13007 | 1.79401 | 0.08171
0.10309 | 1.8036 | 0.09283
0.08153 | 1.81667 | 0.10666
0.06443 | 1.82985 | 0.12544
0.05102 | 1.84195 | 0.14783
0.04042 | 1.8549 | 0.16965
0.03192 | 1.87279 | 0.19105
0.02528 | 1.89767 | 0.21711
0.01999 | 1.92624 | 0.24952