## Sheet1
20004.453 | 0.30081 | -0.02654
15829.126 | 0.30668 | -0.00771
12516.703 | 0.31292 | 0.00662
9909.4424 | 0.32111 | 0.01709
7835.48 | 0.32924 | 0.02495
6217.2461 | 0.3343 | 0.03321
4905.291 | 0.34379 | 0.03913
3881.2737 | 0.35205 | 0.04543
3070.9827 | 0.36075 | 0.05188
2430.7778 | 0.36865 | 0.05517
1923.1537 | 0.37837 | 0.06131
1522.4358 | 0.3891 | 0.06506
1203.8446 | 0.39787 | 0.06864
952.86591 | 0.41053 | 0.07358
754.27557 | 0.42237 | 0.07778
596.71857 | 0.43425 | 0.08138
471.96338 | 0.44654 | 0.08498
373.20856 | 0.45873 | 0.08854
295.47278 | 0.47239 | 0.09361
233.87738 | 0.48798 | 0.09792
185.05922 | 0.50071 | 0.10121
146.35823 | 0.51597 | 0.10529
115.77804 | 0.53051 | 0.11149
91.6721 | 0.54591 | 0.11787
72.51701 | 0.562 | 0.12346
57.36816 | 0.57989 | 0.13034
45.3629 | 0.59915 | 0.13783
35.93134 | 0.61952 | 0.14805
28.40909 | 0.64214 | 0.15831
22.48202 | 0.67084 | 0.16934
17.79613 | 0.70225 | 0.17659
14.06813 | 0.73536 | 0.17952
11.1448 | 0.77243 | 0.17774
8.81772 | 0.80627 | 0.17167
6.97545 | 0.83875 | 0.15977
5.5173 | 0.86444 | 0.14402
4.36941 | 0.88471 | 0.12932
3.45686 | 0.90296 | 0.11369
2.73547 | 0.91828 | 0.09982
2.16054 | 0.92764 | 0.08853
1.70952 | 0.93578 | 0.07788
1.35352 | 0.9421 | 0.07044
1.07079 | 0.94744 | 0.06476
0.84734 | 0.95206 | 0.0616
0.67072 | 0.95676 | 0.0602
0.53067 | 0.96058 | 0.06158
0.41976 | 0.96731 | 0.06343
0.33183 | 0.97168 | 0.0703
0.26261 | 0.97597 | 0.0779
0.20791 | 0.98072 | 0.08758
0.16452 | 0.98821 | 0.09776
0.13007 | 0.99763 | 0.11283
0.10309 | 1.00785 | 0.13229
0.08153 | 1.01993 | 0.15353
0.06443 | 1.03741 | 0.17834
0.05102 | 1.06318 | 0.20808
0.04042 | 1.09021 | 0.25009
0.03192 | 1.11551 | 0.29881
0.02528 | 1.13807 | 0.34216
0.01999 | 1.17414 | 0.3816