## Sheet1
20004.453 | 1.52437 | -0.02563
15829.126 | 1.52979 | -0.00942
12516.703 | 1.53797 | 0.00103
9909.4424 | 1.54384 | 0.01131
7835.48 | 1.55096 | 0.01924
6217.2461 | 1.55714 | 0.02596
4905.291 | 1.56364 | 0.02943
3881.2737 | 1.57319 | 0.0358
3070.9827 | 1.57782 | 0.04019
2430.7778 | 1.58706 | 0.04404
1923.1537 | 1.5943 | 0.04785
1522.4358 | 1.60346 | 0.05046
1203.8446 | 1.61076 | 0.05307
952.86591 | 1.61992 | 0.056
754.27557 | 1.62962 | 0.05868
596.71857 | 1.63731 | 0.06141
471.96338 | 1.64726 | 0.06639
373.20856 | 1.65739 | 0.06615
295.47278 | 1.6696 | 0.07141
233.87738 | 1.67844 | 0.07456
185.05922 | 1.68872 | 0.07988
146.35823 | 1.69905 | 0.08323
115.77804 | 1.71143 | 0.08799
91.6721 | 1.72535 | 0.0932
72.51701 | 1.7377 | 0.09951
57.36816 | 1.75184 | 0.10452
45.3629 | 1.76772 | 0.11108
35.93134 | 1.79069 | 0.12305
28.40909 | 1.80608 | 0.12815
22.48202 | 1.8327 | 0.13326
17.79613 | 1.8625 | 0.13421
14.06813 | 1.88664 | 0.11732
11.1448 | 1.90734 | 0.12703
8.81772 | 1.92112 | 0.09815
6.97545 | 1.9571 | 0.08677
5.5173 | 1.96914 | 0.10012
4.36941 | 1.95513 | 0.09257
3.45686 | 1.94919 | 0.05923
2.73547 | 1.97181 | 0.0247
2.16054 | 2.01095 | 0.01576
1.70952 | 2.04296 | 0.04065
1.35352 | 2.04434 | 0.08397
1.07079 | 2.0077 | 0.11625
0.84734 | 1.94956 | 0.11128
0.67072 | 1.90783 | 0.07468
0.53067 | 1.90037 | 0.00182
0.41976 | 1.94697 | -0.05841
0.33183 | 2.02587 | -0.0703
0.26261 | 2.09315 | -0.02667
0.20791 | 2.11768 | 0.0465
0.16452 | 2.09389 | 0.11363
0.13007 | 2.0441 | 0.15257
0.10309 | 1.98855 | 0.16152
0.08153 | 1.93438 | 0.14506
0.06443 | 1.88841 | 0.10018
0.05102 | 1.9113 | -0.00343
0.04042 | 2.02054 | -0.10348
0.03192 | 2.22886 | -0.12367
0.02528 | 2.47174 | 0.00416
0.01999 | 2.64027 | 0.3059