## Sheet1
20004.453 | 1.39323 | -0.03043
15829.126 | 1.39768 | -0.01683
12516.703 | 1.40114 | -0.00392
9909.4424 | 1.40656 | 0.00778
7835.48 | 1.41254 | 0.0146
6217.2461 | 1.41963 | 0.02086
4905.291 | 1.42723 | 0.02852
3881.2737 | 1.43371 | 0.0319
3070.9827 | 1.43943 | 0.03593
2430.7778 | 1.44624 | 0.04022
1923.1537 | 1.45331 | 0.04243
1522.4358 | 1.46025 | 0.04636
1203.8446 | 1.46652 | 0.04944
952.86591 | 1.47529 | 0.05154
754.27557 | 1.48366 | 0.05446
596.71857 | 1.4919 | 0.05812
471.96338 | 1.49985 | 0.05962
373.20856 | 1.50974 | 0.0641
295.47278 | 1.51791 | 0.06476
233.87738 | 1.52948 | 0.0694
185.05922 | 1.53971 | 0.07411
146.35823 | 1.55104 | 0.07871
115.77804 | 1.56437 | 0.0824
91.6721 | 1.57741 | 0.08348
72.51701 | 1.59406 | 0.08631
57.36816 | 1.6097 | 0.08686
45.3629 | 1.62624 | 0.086
35.93134 | 1.64222 | 0.08074
28.40909 | 1.65607 | 0.07392
22.48202 | 1.67026 | 0.06642
17.79613 | 1.67849 | 0.0602
14.06813 | 1.68496 | 0.0509
11.1448 | 1.69253 | 0.04531
8.81772 | 1.69509 | 0.04014
6.97545 | 1.70123 | 0.03561
5.5173 | 1.70631 | 0.03327
4.36941 | 1.70707 | 0.03217
3.45686 | 1.70694 | 0.03025
2.73547 | 1.70741 | 0.02474
2.16054 | 1.71184 | 0.02215
1.70952 | 1.7197 | 0.02058
1.35352 | 1.72622 | 0.02525
1.07079 | 1.72998 | 0.03468
0.84734 | 1.72824 | 0.04491
0.67072 | 1.72226 | 0.05051
0.53067 | 1.71348 | 0.04929
0.41976 | 1.71054 | 0.03975
0.33183 | 1.7198 | 0.02625
0.26261 | 1.74447 | 0.01763
0.20791 | 1.7817 | 0.02372
0.16452 | 1.82258 | 0.05739
0.13007 | 1.84458 | 0.11795
0.10309 | 1.82936 | 0.18978
0.08153 | 1.76949 | 0.24526
0.06443 | 1.69405 | 0.26061
0.05102 | 1.60749 | 0.19204
0.04042 | 1.58979 | 0.04902
0.03192 | 1.69865 | -0.12368
0.02528 | 1.96806 | -0.23259
0.01999 | 2.36357 | -0.15478