## Sheet1
20004.453 | 0.38645 | -0.03421
15829.126 | 0.39104 | -0.01443
12516.703 | 0.39671 | -0.00038
9909.4424 | 0.4042 | 0.01366
7835.48 | 0.41033 | 0.0262
6217.2461 | 0.41846 | 0.03382
4905.291 | 0.42749 | 0.04361
3881.2737 | 0.43694 | 0.05069
3070.9827 | 0.44695 | 0.059
2430.7778 | 0.45696 | 0.066
1923.1537 | 0.4665 | 0.07302
1522.4358 | 0.47869 | 0.08158
1203.8446 | 0.4939 | 0.08722
952.86591 | 0.50734 | 0.09431
754.27557 | 0.52109 | 0.1011
596.71857 | 0.53681 | 0.10708
471.96338 | 0.55299 | 0.11257
373.20856 | 0.57239 | 0.12076
295.47278 | 0.59098 | 0.12615
233.87738 | 0.60977 | 0.13124
185.05922 | 0.63065 | 0.1382
146.35823 | 0.65308 | 0.14393
115.77804 | 0.67551 | 0.14952
91.6721 | 0.69849 | 0.15492
72.51701 | 0.72459 | 0.16001
57.36816 | 0.75287 | 0.16374
45.3629 | 0.7796 | 0.16942
35.93134 | 0.808 | 0.17027
28.40909 | 0.84011 | 0.16707
22.48202 | 0.87075 | 0.16128
17.79613 | 0.89765 | 0.15281
14.06813 | 0.92562 | 0.1435
11.1448 | 0.94681 | 0.1299
8.81772 | 0.96707 | 0.11629
6.97545 | 0.98112 | 0.10441
5.5173 | 0.99108 | 0.09296
4.36941 | 1.00397 | 0.08072
3.45686 | 1.01443 | 0.07168
2.73547 | 1.02303 | 0.06943
2.16054 | 1.02648 | 0.06704
1.70952 | 1.02954 | 0.0625
1.35352 | 1.03199 | 0.05711
1.07079 | 1.03733 | 0.05205
0.84734 | 1.04636 | 0.04756
0.67072 | 1.05807 | 0.04734
0.53067 | 1.07114 | 0.0533
0.41976 | 1.08112 | 0.06692
0.33183 | 1.08254 | 0.08426
0.26261 | 1.07734 | 0.09702
0.20791 | 1.07114 | 0.10267
0.16452 | 1.06941 | 0.10146
0.13007 | 1.07839 | 0.09824
0.10309 | 1.09929 | 0.09961
0.08153 | 1.1281 | 0.11094
0.06443 | 1.16021 | 0.13792
0.05102 | 1.19411 | 0.18213
0.04042 | 1.21406 | 0.2407
0.03192 | 1.21772 | 0.29813
0.02528 | 1.21504 | 0.34036
0.01999 | 1.22646 | 0.3647