## Sheet1
20004.453 | 0.3847 | -0.03513
15829.126 | 0.39156 | -0.017
12516.703 | 0.39684 | 9e-05
9909.4424 | 0.40341 | 0.01405
7835.48 | 0.40963 | 0.02612
6217.2461 | 0.41925 | 0.03503
4905.291 | 0.42764 | 0.04477
3881.2737 | 0.4353 | 0.05055
3070.9827 | 0.44525 | 0.05974
2430.7778 | 0.45744 | 0.06608
1923.1537 | 0.4667 | 0.07337
1522.4358 | 0.4804 | 0.08116
1203.8446 | 0.49228 | 0.08955
952.86591 | 0.50688 | 0.09477
754.27557 | 0.52266 | 0.10115
596.71857 | 0.53725 | 0.10537
471.96338 | 0.55511 | 0.11623
373.20856 | 0.57423 | 0.12077
295.47278 | 0.59175 | 0.12648
233.87738 | 0.61094 | 0.13371
185.05922 | 0.6316 | 0.13902
146.35823 | 0.65332 | 0.14582
115.77804 | 0.6764 | 0.15104
91.6721 | 0.69883 | 0.15489
72.51701 | 0.72724 | 0.16106
57.36816 | 0.75353 | 0.16641
45.3629 | 0.7826 | 0.16872
35.93134 | 0.81236 | 0.17167
28.40909 | 0.84168 | 0.16948
22.48202 | 0.87406 | 0.16454
17.79613 | 0.90143 | 0.15485
14.06813 | 0.92776 | 0.14326
11.1448 | 0.94976 | 0.12989
8.81772 | 0.9694 | 0.11741
6.97545 | 0.9839 | 0.1034
5.5173 | 0.99781 | 0.09236
4.36941 | 1.00815 | 0.08205
3.45686 | 1.01627 | 0.07266
2.73547 | 1.02429 | 0.06665
2.16054 | 1.02973 | 0.06092
1.70952 | 1.03536 | 0.0565
1.35352 | 1.04075 | 0.05404
1.07079 | 1.04617 | 0.05371
0.84734 | 1.05071 | 0.05344
0.67072 | 1.05612 | 0.0545
0.53067 | 1.06154 | 0.05572
0.41976 | 1.0674 | 0.05981
0.33183 | 1.07274 | 0.06572
0.26261 | 1.07784 | 0.07199
0.20791 | 1.08463 | 0.07903
0.16452 | 1.0928 | 0.08888
0.13007 | 1.1027 | 0.1023
0.10309 | 1.1119 | 0.11767
0.08153 | 1.12293 | 0.13411
0.06443 | 1.1379 | 0.15473
0.05102 | 1.15879 | 0.18024
0.04042 | 1.17998 | 0.21535
0.03192 | 1.19951 | 0.25411
0.02528 | 1.22204 | 0.29026
0.01999 | 1.25668 | 0.32795