## Sheet1
20004.453 | 0.40511 | -0.02774
15829.126 | 0.41137 | -0.01052
12516.703 | 0.41745 | 0.00433
9909.4424 | 0.42497 | 0.01694
7835.48 | 0.43232 | 0.02861
6217.2461 | 0.44111 | 0.03866
4905.291 | 0.44968 | 0.04522
3881.2737 | 0.45798 | 0.05462
3070.9827 | 0.46849 | 0.06133
2430.7778 | 0.47826 | 0.069
1923.1537 | 0.49138 | 0.07635
1522.4358 | 0.50257 | 0.08319
1203.8446 | 0.51665 | 0.08988
952.86591 | 0.52948 | 0.09671
754.27557 | 0.54554 | 0.10412
596.71857 | 0.56057 | 0.11107
471.96338 | 0.57763 | 0.11803
373.20856 | 0.59574 | 0.12492
295.47278 | 0.61366 | 0.13208
233.87738 | 0.63367 | 0.13908
185.05922 | 0.65602 | 0.14722
146.35823 | 0.67911 | 0.15405
115.77804 | 0.70185 | 0.1608
91.6721 | 0.72719 | 0.16766
72.51701 | 0.7501 | 0.17452
57.36816 | 0.77705 | 0.1808
45.3629 | 0.80314 | 0.18917
35.93134 | 0.8297 | 0.19736
28.40909 | 0.85908 | 0.20963
22.48202 | 0.89331 | 0.22184
17.79613 | 0.92851 | 0.2333
14.06813 | 0.97202 | 0.24497
11.1448 | 1.01797 | 0.25226
8.81772 | 1.06595 | 0.25173
6.97545 | 1.11418 | 0.24708
5.5173 | 1.1627 | 0.23389
4.36941 | 1.19966 | 0.2157
3.45686 | 1.23755 | 0.19349
2.73547 | 1.26615 | 0.17372
2.16054 | 1.28756 | 0.15152
1.70952 | 1.30634 | 0.13153
1.35352 | 1.31953 | 0.11531
1.07079 | 1.33013 | 0.10195
0.84734 | 1.33801 | 0.0907
0.67072 | 1.34512 | 0.08345
0.53067 | 1.35182 | 0.07737
0.41976 | 1.35787 | 0.07623
0.33183 | 1.36322 | 0.07637
0.26261 | 1.36787 | 0.07876
0.20791 | 1.37507 | 0.08283
0.16452 | 1.38334 | 0.09054
0.13007 | 1.39212 | 0.10339
0.10309 | 1.39926 | 0.1185
0.08153 | 1.40833 | 0.13488
0.06443 | 1.42273 | 0.15522
0.05102 | 1.44364 | 0.18114
0.04042 | 1.46621 | 0.21622
0.03192 | 1.48895 | 0.25196
0.02528 | 1.52001 | 0.28312
0.01999 | 1.56829 | 0.31814