## Sheet1
20004.453 | 0.27985 | -0.02867
15829.126 | 0.2882 | -0.01178
12516.703 | 0.29271 | 0.00192
9909.4424 | 0.30044 | 0.01188
7835.48 | 0.30613 | 0.02198
6217.2461 | 0.31279 | 0.03166
4905.291 | 0.32114 | 0.0354
3881.2737 | 0.3301 | 0.0422
3070.9827 | 0.33725 | 0.04829
2430.7778 | 0.34667 | 0.05199
1923.1537 | 0.35448 | 0.05647
1522.4358 | 0.36601 | 0.06066
1203.8446 | 0.37383 | 0.06471
952.86591 | 0.38534 | 0.06902
754.27557 | 0.39633 | 0.0725
596.71857 | 0.40791 | 0.07666
471.96338 | 0.41944 | 0.07986
373.20856 | 0.43123 | 0.08235
295.47278 | 0.44328 | 0.08839
233.87738 | 0.45778 | 0.09196
185.05922 | 0.4715 | 0.09566
146.35823 | 0.48524 | 0.09906
115.77804 | 0.50053 | 0.10395
91.6721 | 0.51763 | 0.10674
72.51701 | 0.53588 | 0.11034
57.36816 | 0.5567 | 0.11472
45.3629 | 0.57916 | 0.11468
35.93134 | 0.59995 | 0.11015
28.40909 | 0.62019 | 0.10457
22.48202 | 0.6388 | 0.09932
17.79613 | 0.65432 | 0.08912
14.06813 | 0.66561 | 0.07854
11.1448 | 0.67785 | 0.07083
8.81772 | 0.68541 | 0.06037
6.97545 | 0.69401 | 0.05379
5.5173 | 0.69912 | 0.05022
4.36941 | 0.69974 | 0.0472
3.45686 | 0.70331 | 0.04002
2.73547 | 0.70894 | 0.03491
2.16054 | 0.71816 | 0.03271
1.70952 | 0.72484 | 0.03562
1.35352 | 0.72852 | 0.04329
1.07079 | 0.72551 | 0.05065
0.84734 | 0.7197 | 0.05202
0.67072 | 0.7157 | 0.04897
0.53067 | 0.71772 | 0.03813
0.41976 | 0.73076 | 0.02723
0.33183 | 0.75741 | 0.0246
0.26261 | 0.79281 | 0.04036
0.20791 | 0.82117 | 0.08041
0.16452 | 0.82631 | 0.13917
0.13007 | 0.79637 | 0.19673
0.10309 | 0.73361 | 0.22446
0.08153 | 0.6652 | 0.20136
0.06443 | 0.62791 | 0.13849
0.05102 | 0.65846 | 0.01477
0.04042 | 0.8114 | -0.10467
0.03192 | 1.08888 | -0.12584
0.02528 | 1.43189 | 0.05567
0.01999 | 1.68916 | 0.50345