## Sheet1
20004.453 | 0.28022 | -0.03158
15829.126 | 0.28651 | -0.01507
12516.703 | 0.29237 | -0.00161
9909.4424 | 0.29899 | 0.01186
7835.48 | 0.30432 | 0.01901
6217.2461 | 0.313 | 0.02719
4905.291 | 0.31988 | 0.03434
3881.2737 | 0.32641 | 0.04124
3070.9827 | 0.33376 | 0.04728
2430.7778 | 0.34469 | 0.05225
1923.1537 | 0.35283 | 0.05609
1522.4358 | 0.36248 | 0.06207
1203.8446 | 0.37246 | 0.0652
952.86591 | 0.38193 | 0.06942
754.27557 | 0.39411 | 0.07247
596.71857 | 0.40652 | 0.07714
471.96338 | 0.4186 | 0.08026
373.20856 | 0.4307 | 0.08562
295.47278 | 0.44271 | 0.08705
233.87738 | 0.45688 | 0.09003
185.05922 | 0.47017 | 0.09519
146.35823 | 0.48332 | 0.09934
115.77804 | 0.49911 | 0.10219
91.6721 | 0.51555 | 0.1078
72.51701 | 0.53448 | 0.11119
57.36816 | 0.55424 | 0.11566
45.3629 | 0.57531 | 0.11685
35.93134 | 0.5976 | 0.11562
28.40909 | 0.61994 | 0.11078
22.48202 | 0.64095 | 0.1024
17.79613 | 0.65807 | 0.09432
14.06813 | 0.67088 | 0.08244
11.1448 | 0.6818 | 0.07425
8.81772 | 0.69201 | 0.06476
6.97545 | 0.69941 | 0.05774
5.5173 | 0.70461 | 0.04948
4.36941 | 0.70876 | 0.04599
3.45686 | 0.71225 | 0.04042
2.73547 | 0.71601 | 0.037
2.16054 | 0.72066 | 0.03589
1.70952 | 0.72324 | 0.03468
1.35352 | 0.72616 | 0.03425
1.07079 | 0.72948 | 0.03474
0.84734 | 0.73285 | 0.03655
0.67072 | 0.73641 | 0.03963
0.53067 | 0.73882 | 0.04365
0.41976 | 0.74316 | 0.04713
0.33183 | 0.74827 | 0.05249
0.26261 | 0.75421 | 0.05982
0.20791 | 0.75971 | 0.06907
0.16452 | 0.76641 | 0.07848
0.13007 | 0.77547 | 0.08937
0.10309 | 0.78724 | 0.10397
0.08153 | 0.79972 | 0.12331
0.06443 | 0.81183 | 0.14572
0.05102 | 0.82272 | 0.1666
0.04042 | 0.84065 | 0.18844
0.03192 | 0.8651 | 0.21577
0.02528 | 0.8925 | 0.249
0.01999 | 0.92128 | 0.28327