## Sheet1
20004.453 | 1.78756 | -0.03616
15829.126 | 1.79122 | -0.01884
12516.703 | 1.79669 | -0.00774
9909.4424 | 1.80134 | 0.00255
7835.48 | 1.80766 | 0.01141
6217.2461 | 1.81297 | 0.01868
4905.291 | 1.81799 | 0.02398
3881.2737 | 1.82375 | 0.02908
3070.9827 | 1.83228 | 0.03327
2430.7778 | 1.83757 | 0.03802
1923.1537 | 1.84345 | 0.04173
1522.4358 | 1.85109 | 0.04499
1203.8446 | 1.85789 | 0.04742
952.86591 | 1.86594 | 0.0501
754.27557 | 1.87399 | 0.05326
596.71857 | 1.8826 | 0.05597
471.96338 | 1.88999 | 0.05816
373.20856 | 1.89888 | 0.06095
295.47278 | 1.90745 | 0.06458
233.87738 | 1.91915 | 0.06792
185.05922 | 1.92864 | 0.07127
146.35823 | 1.93961 | 0.07554
115.77804 | 1.95305 | 0.07797
91.6721 | 1.96595 | 0.08236
72.51701 | 1.98275 | 0.08428
57.36816 | 1.99747 | 0.08447
45.3629 | 2.01424 | 0.08218
35.93134 | 2.02856 | 0.0785
28.40909 | 2.04289 | 0.07085
22.48202 | 2.05452 | 0.06411
17.79613 | 2.06378 | 0.05698
14.06813 | 2.07093 | 0.05022
11.1448 | 2.07821 | 0.04554
8.81772 | 2.08183 | 0.03805
6.97545 | 2.08592 | 0.03401
5.5173 | 2.08822 | 0.02798
4.36941 | 2.09127 | 0.02781
3.45686 | 2.09264 | 0.0258
2.73547 | 2.09505 | 0.02515
2.16054 | 2.09736 | 0.02435
1.70952 | 2.09982 | 0.02456
1.35352 | 2.10155 | 0.02474
1.07079 | 2.10421 | 0.02698
0.84734 | 2.10636 | 0.03008
0.67072 | 2.1095 | 0.03295
0.53067 | 2.11287 | 0.0358
0.41976 | 2.1172 | 0.0415
0.33183 | 2.12116 | 0.04757
0.26261 | 2.12511 | 0.05393
0.20791 | 2.13098 | 0.06069
0.16452 | 2.13817 | 0.06902
0.13007 | 2.14628 | 0.07996
0.10309 | 2.15437 | 0.09239
0.08153 | 2.16494 | 0.10517
0.06443 | 2.17743 | 0.12024
0.05102 | 2.19584 | 0.13831
0.04042 | 2.21184 | 0.16523
0.03192 | 2.22865 | 0.19349
0.02528 | 2.24682 | 0.21958
0.01999 | 2.27447 | 0.24661