## Sheet1
20004.453 | 1.64461 | -0.02546
15829.126 | 1.64996 | -0.01091
12516.703 | 1.65578 | 0.00057
9909.4424 | 1.66213 | 0.01024
7835.48 | 1.66863 | 0.01989
6217.2461 | 1.67597 | 0.02506
4905.291 | 1.68165 | 0.03206
3881.2737 | 1.68832 | 0.03658
3070.9827 | 1.69563 | 0.03943
2430.7778 | 1.70294 | 0.04444
1923.1537 | 1.71151 | 0.04631
1522.4358 | 1.71847 | 0.05145
1203.8446 | 1.72693 | 0.05297
952.86591 | 1.73515 | 0.0577
754.27557 | 1.74491 | 0.05845
596.71857 | 1.75405 | 0.06265
471.96338 | 1.76299 | 0.06464
373.20856 | 1.7718 | 0.06809
295.47278 | 1.78123 | 0.07047
233.87738 | 1.79225 | 0.07464
185.05922 | 1.80321 | 0.07928
146.35823 | 1.81375 | 0.08299
115.77804 | 1.82528 | 0.08787
91.6721 | 1.83806 | 0.09356
72.51701 | 1.85048 | 0.10065
57.36816 | 1.86684 | 0.1082
45.3629 | 1.88252 | 0.11394
35.93134 | 1.9015 | 0.1233
28.40909 | 1.92432 | 0.13
22.48202 | 1.94778 | 0.1349
17.79613 | 1.97444 | 0.13735
14.06813 | 2.00088 | 0.13581
11.1448 | 2.02589 | 0.12992
8.81772 | 2.0492 | 0.12277
6.97545 | 2.07064 | 0.11109
5.5173 | 2.08717 | 0.09997
4.36941 | 2.10077 | 0.08944
3.45686 | 2.11117 | 0.07934
2.73547 | 2.11966 | 0.07042
2.16054 | 2.12738 | 0.06219
1.70952 | 2.13304 | 0.05868
1.35352 | 2.13776 | 0.05559
1.07079 | 2.14116 | 0.05433
0.84734 | 2.14426 | 0.05369
0.67072 | 2.14771 | 0.05534
0.53067 | 2.15178 | 0.05755
0.41976 | 2.15659 | 0.06263
0.33183 | 2.16318 | 0.06875
0.26261 | 2.17162 | 0.07872
0.20791 | 2.18041 | 0.09385
0.16452 | 2.18774 | 0.11359
0.13007 | 2.1928 | 0.13258
0.10309 | 2.19999 | 0.15104
0.08153 | 2.21247 | 0.17119
0.06443 | 2.22884 | 0.19509
0.05102 | 2.24927 | 0.22087
0.04042 | 2.27954 | 0.25009
0.03192 | 2.32259 | 0.28991
0.02528 | 2.37285 | 0.35177
0.01999 | 2.41571 | 0.4357