## Sheet1
20004.453 | 1.56984 | -0.03628
15829.126 | 1.5737 | -0.02158
12516.703 | 1.57973 | -0.00802
9909.4424 | 1.58275 | 0.00232
7835.48 | 1.58947 | 0.00924
6217.2461 | 1.59583 | 0.01729
4905.291 | 1.60032 | 0.02192
3881.2737 | 1.60733 | 0.02792
3070.9827 | 1.61343 | 0.03198
2430.7778 | 1.62035 | 0.03644
1923.1537 | 1.62564 | 0.04106
1522.4358 | 1.63417 | 0.04439
1203.8446 | 1.64143 | 0.04562
952.86591 | 1.64929 | 0.04795
754.27557 | 1.65519 | 0.05168
596.71857 | 1.66406 | 0.05437
471.96338 | 1.67272 | 0.05742
373.20856 | 1.67989 | 0.06078
295.47278 | 1.68872 | 0.06316
233.87738 | 1.6993 | 0.06595
185.05922 | 1.70882 | 0.06987
146.35823 | 1.7207 | 0.07353
115.77804 | 1.73368 | 0.07935
91.6721 | 1.74699 | 0.08054
72.51701 | 1.76002 | 0.08197
57.36816 | 1.77751 | 0.08262
45.3629 | 1.79319 | 0.07821
35.93134 | 1.80742 | 0.07574
28.40909 | 1.82051 | 0.06827
22.48202 | 1.83131 | 0.06134
17.79613 | 1.84128 | 0.05435
14.06813 | 1.84761 | 0.04608
11.1448 | 1.85267 | 0.04218
8.81772 | 1.85719 | 0.03667
6.97545 | 1.86161 | 0.03229
5.5173 | 1.86375 | 0.02954
4.36941 | 1.86648 | 0.02752
3.45686 | 1.8686 | 0.02434
2.73547 | 1.87064 | 0.02329
2.16054 | 1.87298 | 0.02338
1.70952 | 1.87478 | 0.02466
1.35352 | 1.87693 | 0.02502
1.07079 | 1.87875 | 0.02632
0.84734 | 1.88189 | 0.02914
0.67072 | 1.88459 | 0.0321
0.53067 | 1.88709 | 0.03622
0.41976 | 1.89032 | 0.04027
0.33183 | 1.89535 | 0.0459
0.26261 | 1.90088 | 0.05264
0.20791 | 1.90636 | 0.06065
0.16452 | 1.91238 | 0.06941
0.13007 | 1.91983 | 0.07819
0.10309 | 1.93047 | 0.0897
0.08153 | 1.94143 | 0.10578
0.06443 | 1.9526 | 0.1244
0.05102 | 1.96268 | 0.14274
0.04042 | 1.97747 | 0.16139
0.03192 | 1.99932 | 0.18413
0.02528 | 2.02294 | 0.21282
0.01999 | 2.04766 | 0.24432