## Sheet1
20004.453 | 0.37438 | -0.00234
15829.126 | 0.38596 | 0.00944
12516.703 | 0.39454 | 0.01963
9909.4424 | 0.40343 | 0.02636
7835.48 | 0.41259 | 0.03351
6217.2461 | 0.42229 | 0.03846
4905.291 | 0.42819 | 0.04183
3881.2737 | 0.43893 | 0.04565
3070.9827 | 0.44561 | 0.04659
2430.7778 | 0.45445 | 0.04905
1923.1537 | 0.46292 | 0.05063
1522.4358 | 0.46835 | 0.05353
1203.8446 | 0.47745 | 0.05451
952.86591 | 0.48616 | 0.05454
754.27557 | 0.4941 | 0.05859
596.71857 | 0.50121 | 0.06188
471.96338 | 0.51031 | 0.06429
373.20856 | 0.51939 | 0.06584
295.47278 | 0.52809 | 0.07066
233.87738 | 0.53807 | 0.07331
185.05922 | 0.54723 | 0.07874
146.35823 | 0.55821 | 0.08379
115.77804 | 0.57208 | 0.09033
91.6721 | 0.58182 | 0.09789
72.51701 | 0.59636 | 0.10465
57.36816 | 0.61358 | 0.11306
45.3629 | 0.63568 | 0.12051
35.93134 | 0.65584 | 0.12736
28.40909 | 0.67935 | 0.13325
22.48202 | 0.70831 | 0.13456
17.79613 | 0.73402 | 0.13076
14.06813 | 0.76028 | 0.12237
11.1448 | 0.77999 | 0.11277
8.81772 | 0.79869 | 0.10011
6.97545 | 0.81544 | 0.09005
5.5173 | 0.82563 | 0.08046
4.36941 | 0.82981 | 0.06941
3.45686 | 0.83778 | 0.05673
2.73547 | 0.84812 | 0.04949
2.16054 | 0.85597 | 0.05044
1.70952 | 0.85997 | 0.05242
1.35352 | 0.85847 | 0.05436
1.07079 | 0.85412 | 0.05258
0.84734 | 0.85122 | 0.04545
0.67072 | 0.85496 | 0.03679
0.53067 | 0.86824 | 0.02752
0.41976 | 0.89194 | 0.02715
0.33183 | 0.92015 | 0.04469
0.26261 | 0.93919 | 0.08093
0.20791 | 0.93537 | 0.12828
0.16452 | 0.90265 | 0.16795
0.13007 | 0.85031 | 0.17973
0.10309 | 0.80104 | 0.14708
0.08153 | 0.78963 | 0.07533
0.06443 | 0.83752 | -0.00622
0.05102 | 0.98785 | -0.07679
0.04042 | 1.21965 | -0.04194
0.03192 | 1.45129 | 0.16067
0.02528 | 1.55999 | 0.52561
0.01999 | 1.41263 | 0.9558