## Sheet1
20004.453 | 0.37273 | -0.01028
15829.126 | 0.37971 | 0.00343
12516.703 | 0.38852 | 0.01393
9909.4424 | 0.3957 | 0.02074
7835.48 | 0.40498 | 0.02744
6217.2461 | 0.41277 | 0.03138
4905.291 | 0.41937 | 0.03696
3881.2737 | 0.42618 | 0.03885
3070.9827 | 0.43353 | 0.04292
2430.7778 | 0.44063 | 0.04597
1923.1537 | 0.44946 | 0.04729
1522.4358 | 0.45554 | 0.0497
1203.8446 | 0.46495 | 0.05233
952.86591 | 0.47279 | 0.0552
754.27557 | 0.48006 | 0.05447
596.71857 | 0.48747 | 0.05918
471.96338 | 0.49577 | 0.06066
373.20856 | 0.50517 | 0.0653
295.47278 | 0.51523 | 0.06677
233.87738 | 0.52269 | 0.07257
185.05922 | 0.5314 | 0.07818
146.35823 | 0.54182 | 0.08238
115.77804 | 0.55447 | 0.08987
91.6721 | 0.56668 | 0.09752
72.51701 | 0.57985 | 0.10545
57.36816 | 0.59869 | 0.11279
45.3629 | 0.61612 | 0.12255
35.93134 | 0.63904 | 0.13137
28.40909 | 0.66237 | 0.13679
22.48202 | 0.69086 | 0.1406
17.79613 | 0.71879 | 0.14062
14.06813 | 0.74821 | 0.13364
11.1448 | 0.76948 | 0.12325
8.81772 | 0.79201 | 0.11068
6.97545 | 0.80861 | 0.10041
5.5173 | 0.82035 | 0.08618
4.36941 | 0.82897 | 0.07537
3.45686 | 0.83841 | 0.06305
2.73547 | 0.84601 | 0.05617
2.16054 | 0.85405 | 0.05365
1.70952 | 0.85626 | 0.05228
1.35352 | 0.85649 | 0.05016
1.07079 | 0.85576 | 0.0469
0.84734 | 0.85853 | 0.04286
0.67072 | 0.86326 | 0.03951
0.53067 | 0.87173 | 0.03928
0.41976 | 0.88376 | 0.04455
0.33183 | 0.89464 | 0.05758
0.26261 | 0.89963 | 0.07603
0.20791 | 0.89809 | 0.09439
0.16452 | 0.89294 | 0.10766
0.13007 | 0.89068 | 0.11454
0.10309 | 0.89787 | 0.11842
0.08153 | 0.91424 | 0.12525
0.06443 | 0.93985 | 0.13874
0.05102 | 0.97595 | 0.15788
0.04042 | 1.01971 | 0.194
0.03192 | 1.06011 | 0.24988
0.02528 | 1.08436 | 0.31424
0.01999 | 1.09423 | 0.36854